## Sheet1
material_id | formula | VPA | D | SM | YM | DT
mp-1029699 | Cs2CN2 | 29.27659 | 3.46933 | 3.776 | 10.58035 | 114.03349
mp-20753 | CeCoC2 | 12.80788 | 7.23027 | 77.456 | 202.00525 | 464.6944
mp-8761 | NdCoC2 | 12.91672 | 7.30195 | 81.561 | 209.28553 | 473.66261
mp-4691 | Ag2CO3 | 12.50345 | 6.10346 | 14.143 | 38.63868 | 223.22085
mp-13263 | Ce2Mo2C3 | 15.17768 | 7.94205 | 81.553 | 203.8825 | 428.37096
mp-1025285 | Ce2Re2Si2C | 18.25017 | 9.36948 | 59.756 | 152.61682 | 317.02641
mp-1025354 | Er2Fe2Si2C | 14.82083 | 8.23324 | 83.433 | 206.58011 | 429.15658
mp-1025323 | Dy2Cr2C3 | 13.36832 | 8.25182 | 68.541 | 179.98867 | 405.08517
mp-11705 | Dy2Fe2Si2C | 15.34586 | 7.80443 | 81.477 | 202.06296 | 429.57624
mp-8499 | Ho2Cr2C3 | 13.21876 | 8.43241 | 70.234 | 183.87261 | 407.00758
mp-10408 | K2CN2 | 17.93786 | 2.18878 | 14.596 | 37.89122 | 330.19491
mp-973756 | Lu2Mo2C3 | 14.02757 | 9.77194 | 89.256 | 227.24578 | 416.26778
mp-541989 | Na2CN2 | 12.74727 | 2.24067 | 19.095 | 49.37967 | 418.42683
mp-864790 | Nd2BC | 22.00683 | 5.87244 | 25.186 | 64.12356 | 244.75911
mp-1029784 | Rb2CN2 | 20.68411 | 3.38721 | 11.927 | 31.03405 | 228.79425
mp-1025266 | Tb2Cr2C3 | 13.54451 | 8.01927 | 66.367 | 174.41248 | 402.5727
mp-6624 | Tb2Fe2Si2C | 15.56922 | 7.58353 | 80.136 | 198.73728 | 429.90225
mp-567655 | Sr2C(NCl)2 | 21.72502 | 3.12475 | 18.993 | 49.6477 | 294.12845
mp-1025181 | Tm2Cr2C3 | 12.85625 | 8.81794 | 74.225 | 193.8757 | 413.146
mp-9211 | Tm2Fe2Si2C | 14.93911 | 8.22126 | 84.491 | 210.88954 | 430.16757
mp-1025372 | Y2Cr2C3 | 13.46992 | 5.59744 | 68.605 | 179.47068 | 490.36007
mp-1025339 | Y2Fe2Si2C | 15.375 | 5.51867 | 81.239 | 200.33537 | 509.6244
mp-1025205 | Y2Re2Si2C | 17.27707 | 8.49094 | 72.317 | 185.56542 | 374.63493
mp-643367 | YCBr | 22.09435 | 4.52996 | 6.494 | 15.94926 | 142.02952
mp-2760 | Nb6C5 | 1.57857 | 7.50566 | 160.992 | 393.46445 | 658.90314
mp-616458 | Cs2CO3 | 21.18528 | 4.25639 | 8.493 | 22.62535 | 172.23027
mp-3963 | K2CO3 | 15.50765 | 2.46648 | 12.321 | 32.15781 | 301.77191
mp-634431 | KHCO3 | 12.43372 | 2.22842 | 11.61 | 29.90736 | 331.33464
mp-15178 | Lu4C7 | 13.2285 | 8.94603 | 76.958 | 192.395 | 410.97411
mp-4138 | Rb2CO3 | 17.93463 | 3.5638 | 10.78 | 28.26516 | 223.84782
mp-6353 | Y2Si4CN6 | 11.67454 | 4.22555 | 102.676 | 255.66324 | 720.17521
mp-1575 | CaC2 | 16.12833 | 2.19985 | 23.224 | 61.49715 | 429.85067
mp-3054 | Li2CO3 | 9.53739 | 2.14417 | 28.12 | 71.87472 | 572.72878
mp-10497 | SrC2 | 19.32678 | 3.19737 | 21.069 | 55.36933 | 319.37335
mp-1221519 | Mo2CN | 10.20025 | 8.8681 | 222.816 | 552.3163 | 764.985
mp-1189451 | BeCN2 | 6.1609 | 3.30417 | 292.421 | 667.53866 | 1679.18093
mp-13501 | ErCoC2 | 11.56928 | 8.97829 | 98.793 | 249.94629 | 487.24073
mp-5154 | HoNiC2 | 11.87318 | 8.65869 | 98.467 | 246.95524 | 490.17139
mp-1018048 | LaNiC2 | 13.87644 | 6.63011 | 77.026 | 194.25957 | 470.1376
mp-569450 | LiB6C | 7.42195 | 2.3441 | 184.076 | 420.79774 | 1486.76327
mp-5383 | NdNiC2 | 13.20697 | 7.13393 | 86.592 | 216.82637 | 488.28827
mp-9312 | PrNiC2 | 13.4899 | 6.8817 | 84.913 | 212.11267 | 488.52355
mp-5106 | TbCoC2 | 12.00962 | 8.36103 | 95.326 | 242.31869 | 489.80748
mp-3061 | TbNiC2 | 12.16705 | 8.24467 | 95.952 | 236.04192 | 490.48807
mp-999088 | ThCoC2 | 13.14197 | 9.95014 | 93.646 | 239.54647 | 431.62046
mp-13502 | TmCoC2 | 11.43185 | 9.14706 | 100.095 | 251.43864 | 487.23886
mp-4037 | TmNiC2 | 11.57749 | 9.0234 | 100.038 | 250.8953 | 488.27093
mp-4248 | YCoC2 | 4.34106 | 5.97891 | 94.828 | 238.7769 | 578.23918
mp-1552 | Mo2C | 5.78808 | 9.0828 | 151.829 | 388.83407 | 587.04953
mp-20648 | V2C | 5.78808 | 5.81587 | 119.66 | 308.60314 | 681.99697
mp-5251 | Ca4CN4 | 15.73812 | 2.67703 | 33.929 | 86.99396 | 472.53883
mp-5504 | BaCO3 | 15.43958 | 4.24473 | 21.914 | 57.63382 | 305.60146
mp-614311 | CsCSN | 27.84299 | 2.8476 | 4.588 | 12.10314 | 140.11807
mp-866650 | La2Si4CN6 | 12.58586 | 4.93448 | 83.776 | 212.28838 | 586.73849
mp-19893 | PbCO3 | 13.43759 | 6.60403 | 21.437 | 57.23679 | 255.11281
mp-567601 | Sr4CN4 | 18.81586 | 4.10389 | 25.037 | 64.8959 | 310.05019
mp-3822 | SrCO3 | 12.92238 | 3.79409 | 29.338 | 75.75072 | 396.20571
mp-3991 | UMoC2 | 12.47657 | 11.91147 | 145.732 | 367.24464 | 499.72079
mp-20937 | Cr3C2 | 3.47285 | 6.92035 | 168.003 | 428.87806 | 798.56274
mp-569989 | Nb2C | 5.78808 | 7.67806 | 118.704 | 303.17002 | 537.73328
mp-21003 | Y2ReC2 | 3.47285 | 7.74082 | 74.404 | 185.71238 | 401.60448
mp-570102 | HoSiRu2C | 15.10746 | 8.95076 | 76.705 | 202.19438 | 394.69169
mp-3582 | Mg(BC)2 | 9.50219 | 2.44474 | 104.546 | 256.97407 | 1020.36457
mp-1025246 | Er2B4C | 11.27129 | 8.2033 | 137.312 | 323.50707 | 598.87975
mp-568541 | Dy2B4C | 11.58817 | 7.78414 | 132.338 | 312.84703 | 597.98696
mp-1025183 | Ho2B4C | 11.43089 | 7.99212 | 135.007 | 318.61652 | 598.76738
mp-1378 | LiC | 11.49208 | 1.3692 | 30.156 | 72.55534 | 687.28062
mp-1025379 | Tb2B4C | 11.756 | 7.52876 | 128.824 | 304.79758 | 597.02914
mp-5075 | Sc3CoC4 | 2.17053 | 4.52674 | 121.093 | 295.95129 | 764.97943
mp-3155 | Sc3FeC4 | 2.17053 | 4.40797 | 121.834 | 296.54396 | 772.06536
mp-568803 | Mg(B6C)2 | 7.25317 | 2.71764 | 213.484 | 488.02442 | 1497.65431
mp-568556 | Mg2B24C | 7.52857 | 2.61479 | 195.607 | 447.1576 | 1443.66284
mp-29826 | ZnCN2 | 13.06807 | 3.3493 | 24.477 | 65.84313 | 386.94066
mp-20908 | Ce(BC)2 | 10.99067 | 5.61314 | 126.426 | 301.39958 | 699.92291
mp-10856 | Er(BC)2 | 9.91548 | 7.13093 | 122.567 | 300.53428 | 637.00548
mp-2958 | Dy(BC)2 | 10.1483 | 6.81159 | 122.595 | 299.86737 | 646.38625
mp-10853 | Pr(BC)2 | 11.29998 | 5.48276 | 117.642 | 285.87006 | 679.95274
mp-6916 | Sm(BC)2 | 10.74032 | 6.06074 | 119.281 | 291.2842 | 662.87199
mp-10854 | Tb(BC)2 | 10.26662 | 6.61745 | 122.101 | 298.17064 | 651.73226
mp-10857 | Tm(BC)2 | 9.80423 | 7.26859 | 122.764 | 301.26286 | 633.88554
mp-615314 | ScCoC2 | 4.34106 | 5.29356 | 105.884 | 270.42774 | 689.35325
mp-20350 | DyCoC | 15.04308 | 8.58961 | 63.79 | 168.15044 | 368.29303
mp-20906 | HoCoC | 14.8389 | 8.79846 | 58.45 | 154.8925 | 350.29904
mp-19754 | TmCoC | 14.46919 | 9.17644 | 64.185 | 167.90796 | 361.66157
mp-21422 | YCoC | 5.78808 | 5.83567 | 58.224 | 153.59491 | 425.71106
mp-9880 | YB2C | 10.78057 | 4.71868 | 137.397 | 327.55445 | 802.86252
mp-6223 | DyNi2B2C | 10.84558 | 8.00036 | 70.588 | 186.63467 | 447.88509
mp-6098 | ErNi2B2C | 10.72643 | 8.21202 | 72.989 | 191.66911 | 450.58491
mp-12765 | GdC2 | 14.4713 | 6.93345 | 40.245 | 103.8321 | 328.75916
mp-6646 | HoNi2B2C | 10.7809 | 8.11075 | 64.68 | 170.7552 | 426.53469
mp-6794 | LaB2Rh2C | 13.16114 | 7.95605 | 59.085 | 160.23852 | 386.66589
mp-2367 | LaC2 | 17.08798 | 5.27752 | 38.059 | 100.39964 | 347.48545
mp-568083 | LaNi2B2C | 11.68091 | 6.86921 | 68.222 | 181.19763 | 464.21052
mp-9610 | Li2CN2 | 11.50774 | 1.5557 | 19.417 | 51.49388 | 526.30759
mp-2297 | NdC2 | 15.87574 | 5.86656 | 37.086 | 99.16796 | 334.43623
mp-6102 | NdNi2B2C | 11.26073 | 7.25668 | 66.271 | 177.60628 | 451.86078
mp-1995 | PrC2 | 16.34398 | 5.58556 | 36.052 | 96.25884 | 334.51493
mp-10343 | Sc2BC2 | 11.90384 | 3.48027 | 68.589 | 176.41091 | 645.58713
mp-12764 | SmC2 | 15.093 | 6.39518 | 37.163 | 99.89414 | 326.52537
mp-2119 | TbC2 | 14.0627 | 7.20085 | 39.897 | 107.24314 | 326.62687
mp-6092 | TbNi2B2C | 10.91583 | 7.85824 | 71.075 | 187.638 | 452.39776
mp-6754 | TmNi2B2C | 10.65669 | 8.30926 | 73.834 | 191.08239 | 450.47516
mp-6940 | U2IrC2 | 15.26464 | 15.06206 | 50.107 | 137.89446 | 246.51095
mp-28838 | U3(SiC)2 | 15.98979 | 11.78369 | 80.702 | 202.40062 | 343.50555
mp-1025123 | UNi2B2C | 10.68477 | 10.07712 | 91.914 | 244.8589 | 457.77243
mp-10289 | Ca(BC)2 | 10.59446 | 2.68714 | 95.251 | 231.45993 | 893.94934
mp-6459 | CaMg(CO3)2 | 10.66911 | 2.87001 | 41.324 | 107.35975 | 576.28852
mp-28731 | V6C5 | 9.74207 | 5.66674 | 175.41 | 422.38728 | 857.75542
mp-546500 | NaCNO | 13.74377 | 1.96354 | 12.586 | 32.77394 | 355.90015
mp-9006 | Ho2CF2 | 14.32532 | 8.80659 | 65.305 | 162.47884 | 372.17638
mp-10919 | Rb2PtC2 | 26.32485 | 4.92066 | 17.029 | 44.17323 | 209.03017
mp-28479 | Sc2CCl2 | 20.68955 | 2.77424 | 11.575 | 29.42365 | 246.8057
mp-559976 | Ta2CS2 | 16.51005 | 8.81132 | 23.124 | 56.60755 | 212.0546
mp-505825 | Cs2PtC2 | 3.47285 | 5.4879 | 14.59 | 38.10908 | 176.74001
mp-7088 | Ta2C | 5.78808 | 14.95998 | 145.673 | 368.26134 | 431.2527
mp-1591 | Al4C3 | 11.41463 | 2.99175 | 112.747 | 273.74972 | 900.45746
mp-4124 | CaCN2 | 14.58349 | 2.28019 | 20.23 | 55.34928 | 410.29179
mp-10969 | CdCN2 | 13.31096 | 4.75406 | 26.788 | 72.59548 | 337.28854
mp-1226352 | Cr2Ir2C | 11.34098 | 14.65473 | 187.727 | 468.04096 | 528.03788
mp-12574 | Dy2C | 22.77845 | 8.18931 | 26.988 | 69.9529 | 213.08436
mp-1640 | Ho2C | 22.31075 | 8.48157 | 28.625 | 74.13875 | 217.15453
mp-6494 | K2Ca(CO3)2 | 13.6579 | 2.6338 | 21.788 | 56.4745 | 403.50076
mp-9166 | MgCN2 | 10.85109 | 2.46106 | 31.757 | 85.87093 | 545.95415
mp-692 | Tb2C | 23.29834 | 7.83672 | 23.825 | 62.65975 | 203.53412
mp-2997 | ThB2C | 12.40691 | 8.88934 | 124.008 | 303.07555 | 531.30602
mp-27919 | Ti8C5 | 1.33571 | 4.57207 | 97.532 | 245.19545 | 661.17209
mp-1334 | Y2C | 5.78808 | 4.53996 | 31.783 | 80.85595 | 307.71927
mp-3953 | CaCO3 | 12.29495 | 2.70352 | 33.182 | 86.80411 | 507.849
mp-4385 | CdCO3 | 11.5529 | 4.9565 | 29.309 | 79.25154 | 362.63517
mp-5348 | MgCO3 | 9.25571 | 3.0253 | 56.315 | 143.0401 | 685.26483
mp-9812 | ZnCO3 | 9.34539 | 4.45698 | 43.981 | 116.9015 | 501.64169
mp-6867 | KCaCO3F | 14.87157 | 2.52322 | 29.357 | 74.03835 | 458.8779
mp-2305 | MoC | 8.68212 | 8.65479 | 241.645 | 589.13051 | 800.18849
mp-1894 | WC | 8.68212 | 15.54746 | 263.151 | 641.56214 | 620.85929
mp-1021323 | LiC12 | 8.57171 | 2.2512 | 106.231 | 254.52948 | 1117.43724
mp-9956 | AlCr2C | 10.88746 | 5.45194 | 140.846 | 338.31209 | 756.54023
mp-1025497 | AlV2C | 11.82893 | 4.944 | 134.256 | 320.60333 | 753.48034
mp-542264 | BaNaCe2C4O12F | 12.6724 | 4.36526 | 34.761 | 90.30908 | 402.38649
mp-20197 | Cr2GaC | 10.87159 | 7.092 | 120.232 | 296.01118 | 615.85777
mp-13137 | Hf2CS | 14.76781 | 11.274 | 126.437 | 306.98904 | 450.15798
mp-9244 | LiBC | 7.54525 | 2.18337 | 133.263 | 309.96974 | 1308.56343
mp-996162 | Nb2AlC | 14.71185 | 6.34348 | 112.681 | 276.74454 | 567.55574
mp-9989 | Nb2AsC | 14.55853 | 7.77729 | 116.039 | 292.65036 | 523.76994
mp-19835 | Nb2InC | 15.96007 | 8.13207 | 99.016 | 246.54984 | 458.57771
mp-9987 | Nb2PC | 13.82642 | 6.86958 | 130.576 | 327.74576 | 600.66079
mp-996161 | Nb3AlC2 | 13.60485 | 6.70737 | 134.763 | 330.16935 | 619.18982
mp-568066 | Pr2CBr | 23.96727 | 6.47334 | 36.834 | 93.04268 | 274.24741
mp-974437 | Re2C | 11.60998 | 18.32769 | 269.296 | 660.0445 | 559.21735
mp-3732 | Ti2CS | 12.48592 | 4.64843 | 134.771 | 323.4504 | 763.25987
mp-12537 | Ti2GaC | 13.61118 | 5.41268 | 110.605 | 262.13385 | 622.88496
mp-9958 | Ti2GeC | 13.32635 | 5.61924 | 105.974 | 258.78851 | 604.46684
mp-1095505 | Ti3GeC2 | 12.29336 | 5.40895 | 124.059 | 300.4709 | 683.94591
mp-10046 | V2AsC | 11.8135 | 6.6351 | 115.533 | 290.68103 | 607.37909
mp-9957 | V2GeC | 11.75566 | 6.58718 | 104.264 | 262.1197 | 580.50173
mp-8044 | V2PC | 11.04905 | 5.44296 | 151.481 | 371.73437 | 781.92218
mp-5025 | Zr2CS | 15.50183 | 6.06624 | 114.231 | 278.49518 | 574.07059
mp-20004 | Zr2InC | 18.4098 | 6.97408 | 85.132 | 206.01944 | 436.27794
mp-4613 | Zr2SnC | 18.09355 | 7.18528 | 78.073 | 194.24562 | 415.4033
mp-1025524 | Zr2TlC | 18.54696 | 8.92724 | 77.68 | 190.316 | 368.30905
mp-570784 | Hf2Al3C4 | 1.92936 | 7.6841 | 156.611 | 371.48129 | 654.94308
mp-4893 | Hf2SnC | 4.34106 | 11.72188 | 80.746 | 202.67246 | 336.63127
mp-5443 | Nb2SnC | 4.34106 | 8.17865 | 81.589 | 209.35737 | 415.88804
mp-4798 | Sc(AlC)3 | 2.48061 | 3.31852 | 138.55 | 325.3154 | 938.33806
mp-4992 | ScCrC2 | 4.34106 | 4.88507 | 136.76 | 336.4296 | 803.5694
mp-12990 | Ti2AlC | 4.34106 | 4.03837 | 115.936 | 271.29024 | 732.34262
mp-9961 | Ti2CdC | 4.34106 | 6.11206 | 59.737 | 152.32935 | 421.75253
mp-3871 | Ti2SnC | 4.34106 | 6.30951 | 94.05 | 228.7296 | 517.66127
mp-3747 | Ti3AlC2 | 2.89404 | 4.24719 | 128.029 | 302.4045 | 773.38292
mp-5659 | Ti3SiC2 | 2.89404 | 4.50211 | 133.36 | 322.19776 | 782.03877
mp-21023 | Ti3SnC2 | 2.89404 | 5.96185 | 116.018 | 279.60338 | 613.46099
mp-569568 | Ta3AlC2 | 2.89404 | 12.42009 | 164.088 | 396.27252 | 506.57223
mp-20181 | Ce2C3 | 14.80879 | 7.09266 | 71.811 | 178.52215 | 428.14467
mp-2625 | U2C3 | 13.2052 | 12.87894 | 100.718 | 255.62228 | 391.2152
mp-15661 | Sc4C3 | 2.48061 | 3.81833 | 68.134 | 170.19873 | 588.09552
mp-10036 | Ce3AlC | 24.81008 | 6.14873 | 43.092 | 105.74777 | 297.82799
mp-15856 | DyRh3C | 14.27198 | 11.24466 | 79.683 | 211.00058 | 367.62184
mp-10611 | La3PbC | 28.76186 | 7.34293 | 39.774 | 97.92359 | 250.58448
mp-7159 | La3TlC | 28.7883 | 7.30369 | 36.156 | 88.79914 | 239.43117
mp-10699 | LuRh3C | 13.94139 | 11.80829 | 85.576 | 225.40718 | 374.43406
mp-10700 | MgNi3C | 10.83285 | 6.51152 | 55.797 | 150.76349 | 445.07167
mp-20385 | Nd3InC | 27.01999 | 6.87759 | 44.171 | 107.42387 | 278.14489
mp-21035 | Sc3PbC | 18.8899 | 6.22514 | 76.167 | 180.21112 | 431.41469
mp-4230 | Sc3TlC | 18.76742 | 6.21592 | 81.849 | 191.85406 | 448.15893
mp-10606 | Sm3TlC | 25.6365 | 8.64678 | 49.981 | 119.9544 | 268.45487
mp-570822 | Tb3AlC | 23.57204 | 7.26669 | 58.94 | 140.63084 | 326.61461
mp-542103 | TbRh3C | 14.35018 | 11.10065 | 77.674 | 205.99145 | 364.70339
mp-22394 | ThRu3C | 14.9537 | 12.15411 | 107.105 | 277.18774 | 401.369
mp-10601 | Y3GaC | 22.87737 | 5.05842 | 64.388 | 151.8269 | 412.85645
mp-19817 | Y3InC | 23.79455 | 5.49284 | 63.498 | 149.85528 | 388.26723
mp-21017 | Y3PbC | 23.66743 | 6.81868 | 58.485 | 140.24703 | 335.81061
mp-9960 | Y3TlC | 23.67027 | 6.77834 | 63.955 | 150.42216 | 351.52705
mp-21206 | Yb3GaC | 20.96334 | 9.51891 | 6.307 | 17.92449 | 102.56975
mp-19777 | Yb3InC | 21.86835 | 9.80982 | 9.67 | 26.74722 | 122.72399
mp-10714 | TmRh3C | 14.04842 | 11.5757 | 83.513 | 220.47432 | 372.75579
mp-10716 | YbRh3C | 13.99498 | 11.71734 | 80.247 | 210.56813 | 362.36918
mp-22793 | AlFe3C | 3.47285 | 6.30066 | 88.775 | 236.31905 | 562.83889
mp-4593 | Mn3AlC | 3.47285 | 5.44672 | 130.58 | 330.62856 | 686.18782
mp-4079 | Sc3AlC | 3.47285 | 3.14822 | 84.205 | 197.37652 | 642.90643
mp-16297 | Sc3SnC | 3.47285 | 4.74334 | 81.286 | 192.48525 | 513.01105
mp-10712 | ScRh3C | 3.47285 | 8.97545 | 88.558 | 233.43889 | 441.11442
mp-7130 | ScRu3C | 3.47285 | 8.92827 | 139.147 | 348.98068 | 551.33848
mp-3271 | Ti3AlC | 3.47285 | 4.18163 | 103.192 | 252.8204 | 672.27159
mp-4448 | Y3AlC | 3.47285 | 4.35105 | 63.961 | 151.33173 | 440.60215
mp-10608 | Y3SnC | 3.47285 | 5.65476 | 62.479 | 149.44977 | 382.60085
mp-22120 | YRh3C | 3.47285 | 9.4879 | 79.702 | 210.73209 | 399.47935
mp-1569 | Be2C | 6.73954 | 2.46676 | 228.81 | 497.43294 | 1658.32055
mp-567580 | PaC | 16.45976 | 12.25985 | 76.83 | 199.60434 | 326.98037
mp-1164 | ThC | 19.28534 | 10.50675 | 71.668 | 172.71988 | 320.0076
mp-2489 | UC | 15.03598 | 13.8069 | 29.992 | 85.17728 | 201.77808
mp-2795 | ZrC | 13.08475 | 6.55057 | 159.251 | 384.43191 | 689.01881
mp-21075 | HfC | 8.68212 | 12.71334 | 177.337 | 426.67282 | 530.80223
mp-1086 | TaC | 8.68212 | 14.37121 | 176.246 | 447.55909 | 520.14555
mp-631 | TiC | 8.68212 | 4.89416 | 172.363 | 420.91045 | 903.16304
mp-10721 | Ti2C | 5.78808 | 4.46158 | 84.645 | 206.02593 | 604.87349
aflow:01f0334da2961bb4 | C1Sn1 | 14.6866 | 7.38886 | 85.6568 | 207.467 | 444.036
aflow:028a9b304113a9c2 | C1In1La3 | 29.6516 | 6.08792 | 33.7198 | 84.2898 | 249.041
aflow:02dec0b796759ab7 | C1Er1Rh3 | 14.2877 | 11.3429 | 79.8946 | 211.844 | 359.071
aflow:04121cae6016866a | C4Os8Zr16 | 17.4917 | 10.2703 | 79.4066 | 208.439 | 354.004
aflow:04ca355af458d4a6 | C1Ce1 | 17.4773 | 7.22707 | 72.8587 | 184.289 | 416.023
aflow:059e25f57cc58053 | C6Si6 | 10.4958 | 3.17182 | 187.749 | 435.199 | 1109.75
aflow:05e1e26d2863644d | C1Zr1 | 16.6791 | 5.13874 | 30.2085 | 84.7609 | 316.951
aflow:09d0d69e13654651 | C1Ni3Zn1 | 10.3491 | 8.1337 | 44.7535 | 124.473 | 352.062
aflow:0a96527cdb83fd27 | C4Cr2Sc2 | 11.5192 | 4.35971 | 103.456 | 251.937 | 719.96
aflow:0b31604697d14ff4 | C1Ho1Rh3 | 14.3418 | 11.2462 | 78.9042 | 209.283 | 358.986
aflow:0b6839bf7e7d3db8 | C2Sn2Ti4 | 15.8338 | 5.93847 | 80.6449 | 200.315 | 509.105
aflow:0e1317893f59ee71 | C1Ru3Th1 | 15.706 | 11.5719 | 112.106 | 287.407 | 407.019
aflow:104bfcffe1218928 | C2In2Nb4 | 16.1015 | 8.0607 | 100.762 | 249.986 | 491.939
aflow:10e28bd144775b49 | C4Co2Sc2 | 10.1704 | 5.22107 | 105.481 | 269.693 | 703.821
aflow:10e56bff43e34aa4 | C1Y1 | 16.5295 | 5.06903 | 64.3648 | 164.691 | 454.053
aflow:1272279fc87ba14e | C1Rh3Y1 | 14.4689 | 9.40239 | 77.3229 | 205.226 | 386.016
aflow:12a02af58baf98a1 | C4Mo16Ni8 | 12.9651 | 9.38905 | 120.678 | 314.2 | 500.951
aflow:13435caa82fe4e49 | C1Pt1 | 11.0448 | 15.5684 | 42.6618 | 121.331 | 248.065
aflow:136ad4308831f67e | C2Ga2Ta4 | 14.639 | 12.5809 | 109.606 | 275.878 | 422.074
aflow:1379caa519e811ca | C6Ir10 | 13.4244 | 15.4176 | 60.8849 | 168.78 | 291.039
aflow:138912092bc10cd2 | C1Mn3Sn1 | 16.9052 | 5.8055 | 45.3543 | 114.179 | 340.028
aflow:14693a333262b23e | B16C8Sc8 | 9.6607 | 3.377 | 145.727 | 347.107 | 1019.91
aflow:1567e729c43c13dc | C4Nb8 | 14.3084 | 7.6527 | 127.443 | 322.48 | 568.035
aflow:171c88155f47712d | C2In2Zr4 | 18.6081 | 6.89966 | 85.3012 | 206.361 | 462.944
aflow:17d3f23fbef36218 | C4Ir2 | 8.95737 | 13.3625 | 97.5426 | 265.903 | 438.991
aflow:19345a101fc7f670 | C4Si4 | 10.4893 | 3.17381 | 186.629 | 433.399 | 1105.84
aflow:19570f9ac6a9e4de | C2Si2 | 10.4985 | 3.171 | 185.135 | 430.682 | 1103.25
aflow:1bc7a04e33a6ff4e | C4Ni8W16 | 13.0438 | 15.7275 | 139.413 | 361.951 | 416.941
aflow:1c5e66ef41873df9 | C1Ca1Pd3 | 15.6556 | 7.87634 | 16.6683 | 47.9033 | 196.025
aflow:1cf77fe9d7170820 | C21Si21 | 10.494 | 3.17237 | 186.999 | 433.874 | 1106.82
aflow:1d7f89469d6c8fea | As2C2V6 | 12.4628 | 6.38906 | 66.7581 | 178.897 | 482.069
aflow:1e5413f968afa354 | C2Ho1 | 13.6898 | 7.63982 | 41.8845 | 112.464 | 365.967
aflow:1ecfc5503d9e0fd1 | C1Ir1 | 10.5527 | 16.0686 | 91.8915 | 251.945 | 364.073
aflow:1f21e330dfcd0965 | C14Si14 | 10.4926 | 3.17281 | 186.572 | 433.154 | 1105.95
aflow:2153adae28226399 | C2Cr4Ga2 | 13.2262 | 5.8299 | 63.3691 | 158.222 | 480.017
aflow:2237b2cc14307e85 | C2Ge2V4 | 12.1619 | 6.36544 | 101.773 | 256.169 | 604.991
aflow:228515a5e5c206a8 | C1Cd1 | 14.3 | 7.224 | 25.3362 | 70.1405 | 254.052
aflow:233b528bc4413ee0 | C1Sc3Tl1 | 19.7611 | 5.90314 | 78.0154 | 183.002 | 432.937
aflow:235e67dbb6942937 | C2La1 | 17.4647 | 5.16371 | 35.1071 | 93.3378 | 378.967
aflow:247ccfa8b8fb98dd | Al8C4Nb12 | 15.1392 | 6.30126 | 115.272 | 287.322 | 565.996
aflow:24e4050ed5191b98 | Al6C8Zr4 | 12.1551 | 4.72722 | 148.935 | 353.732 | 789.912
aflow:279b6e0ce01db4e4 | C1Ge1 | 12.154 | 5.77932 | 147.253 | 345.616 | 685.937
aflow:284ff6478870c516 | C8Dy8Re4 | 16.6611 | 10.6687 | 74.2576 | 185.894 | 384.971
aflow:29c35aa38b84cf85 | C1Hf1 | 16.047 | 9.85648 | 29.7138 | 83.8925 | 230.959
aflow:2cab0c35952c733f | C1Si1 | 10.4973 | 3.17137 | 186.598 | 432.975 | 1105.88
aflow:2db34a5f338cade0 | C1Tc1 | 12.5049 | 7.36441 | 30.492 | 87.6917 | 286.921
aflow:2db9c410da6d3a82 | C1Dy3Pb1 | 23.8018 | 9.86079 | 58.0406 | 139.676 | 273.927
aflow:30c87e62a8035a27 | C2Hf4S2 | 14.9468 | 11.1388 | 126.276 | 305.961 | 459.962
aflow:310c8244b2e723e3 | C4Nb16Ni8 | 14.4338 | 8.23423 | 93.0228 | 241.265 | 462.949
aflow:33d7c27fdace9b26 | C1Pb1Sc3 | 19.9211 | 5.90289 | 70.4854 | 168.334 | 411.054
aflow:34fe14c5db42eac5 | C1Re1 | 10.2215 | 16.1002 | 237.633 | 595.94 | 579.039
aflow:35efc58e64c4d586 | Al1C1Er3 | 22.5102 | 7.97838 | 65.4864 | 156.011 | 329.045
aflow:382cb76ea706d801 | C2Ga2Nb4 | 14.7223 | 7.5446 | 109.923 | 273.998 | 539.033
aflow:3a4b13f181909c0b | C1Rh1 | 10.2639 | 9.29589 | 66.1628 | 184.014 | 405.975
aflow:3aff30e8e1026638 | Al6C6Sc2 | 11.8792 | 3.23372 | 137.85 | 323.477 | 908.122
aflow:3bbbaae0bd628b7d | C1In1Sc3 | 19.7502 | 4.40058 | 78.5781 | 184.424 | 501.904
aflow:3df71fdb8f321767 | C1Ir1 | 12.1585 | 13.9463 | 82.8468 | 225.968 | 349.929
aflow:3e06d4bedd955b6a | Al2C6Nb8 | 13.1432 | 6.86419 | 147.603 | 362.428 | 665.904
aflow:3e164407c8b6a96b | C1Ho3Tl1 | 34.9698 | 6.754 | 12.4936 | 34.0622 | 138.967
aflow:3e796af1a6735597 | C1Pt1 | 11.212 | 15.3362 | 66.8829 | 184.349 | 308.95
aflow:3ecce9ff5402ec86 | Al1C1Ho3 | 22.9065 | 7.73901 | 61.4448 | 147.21 | 322.975
aflow:3faccddce4b6bc29 | C1Tc1 | 10.431 | 8.82864 | 69.8152 | 190.211 | 439.187
aflow:3fea678ccdd69279 | Al8C4Ta12 | 15.1268 | 11.1388 | 118.018 | 296.136 | 434.022
aflow:416cce9b259354f7 | C8W4Y4 | 13.2261 | 9.31517 | 116.218 | 293.558 | 509.075
aflow:41c83acfdc68983d | C28V32 | 9.83683 | 5.53252 | 172.682 | 418.74 | 892.102
aflow:4623ccee9b59d0cb | C1Dy3Tl1 | 35.4055 | 6.60248 | 12.1921 | 33.2904 | 136.977
aflow:487abf2ff7af3f57 | B4C4Er2 | 10.0064 | 7.06611 | 123.236 | 302.015 | 667.861
aflow:48e5eceb94a2a2a1 | C1In1Pt3 | 15.1179 | 15.6433 | 18.5802 | 54.0114 | 149.014
aflow:4990d46926dfee7a | C1Ru1 | 10.0079 | 9.38138 | 16.1078 | 47.521 | 204.963
aflow:4a3928b5e6126a94 | B4C2U2 | 11.5804 | 9.73856 | 148.133 | 351.89 | 603.084
aflow:4ad542786ef28db2 | C1Sc3Sn1 | 19.6378 | 4.4912 | 75.2363 | 179.197 | 486.993
aflow:4d8faf470aa227b6 | Al1C1Ti3 | 15.244 | 3.98017 | 88.5194 | 221.725 | 616.036
aflow:4e03466d19a9aba3 | C1Th1 | 20.5912 | 9.84046 | 88.4978 | 221.245 | 355.982
aflow:4f808281378ad03c | Al6C2Zr10 | 18.8361 | 5.37814 | 66.3827 | 164.669 | 457.03
aflow:4fcc753033fa4cea | B4C4La2 | 11.8273 | 5.18204 | 114.415 | 278.076 | 696.038
aflow:500ca05581547ef1 | C10Si10 | 10.4919 | 3.17302 | 186.489 | 433.059 | 1106.23
aflow:504f7153a313debe | C2Ga2Sc4 | 18.0964 | 3.93792 | 56.0225 | 137.767 | 498.871
aflow:53dac5609b420427 | C2Dy1 | 13.9291 | 7.41199 | 40.4996 | 108.966 | 362.929
aflow:554b4fcd1fea6a34 | C1Pt1 | 13.032 | 13.1944 | 25.4461 | 73.4517 | 199.011
aflow:55cd6688d0177c7e | Al6C8Hf4 | 11.8599 | 7.56024 | 156.059 | 370.186 | 648.856
aflow:55d586841634d7d1 | C1La3Tl1 | 29.6133 | 7.10008 | 33.3955 | 83.4753 | 229.987
aflow:564419ad66d91082 | B4C4Y2 | 10.4459 | 4.27769 | 108.531 | 268.869 | 793.844
aflow:57c8992a63c3e76f | Al2C2V4 | 12.2143 | 4.78804 | 116.886 | 286.516 | 739.114
aflow:57f062a3210f15c7 | Al2C6Ta8 | 13.1014 | 12.4655 | 132.647 | 335.086 | 473.02
aflow:58fe68b5f9920e5b | C2Mg2N4 | 7.78713 | 3.42943 | 139.583 | 349.577 | 1054.03
aflow:59146a05803f7c69 | Al1C1La3 | 28.9396 | 5.22968 | 33.187 | 83.3035 | 269.069
aflow:5a1b6fdffb2dde5d | C1In1Y3 | 24.0148 | 5.4425 | 62.0308 | 147.21 | 378.944
aflow:5a8c11a2c4607835 | C2Tl2Zr4 | 18.8542 | 8.78132 | 77.8054 | 190.514 | 393.974
aflow:5c50194cee2c2f1e | C1Ru3Zr1 | 13.6868 | 9.86224 | 157.074 | 391.851 | 543.087
aflow:5cf3f0f94eab4d50 | C2Nb2 | 13.3937 | 6.5038 | 86.4356 | 230.541 | 510.92
aflow:615ac280265aeb29 | C1Nb1Ru3 | 13.2899 | 10.1989 | 147.097 | 375.965 | 524.034
aflow:62deadd1ead9571c | C8U4W4 | 14.9615 | 12.3724 | 62.6914 | 166.893 | 325.881
aflow:6515d2391cd7ff44 | C2Re1 | 9.76929 | 11.9109 | 203.829 | 509.954 | 638.998
aflow:662ca37cd97d3328 | Al4C4Th1 | 13.0414 | 5.48939 | 99.7216 | 247.518 | 594.85
aflow:66752eca79a7ee63 | C1Er3Tl1 | 34.3813 | 6.93711 | 12.349 | 33.7834 | 135.986
aflow:66a8421bcf7958af | C1Ru1 | 11.7948 | 7.9601 | 18.5393 | 54.2819 | 226.009
aflow:6734b78b40a05892 | C1Sn1 | 17.3468 | 6.25575 | 76.9655 | 188.529 | 436.114
aflow:681ae019bae67176 | C1Re1 | 9.89266 | 16.6354 | 157.794 | 416.992 | 473.976
aflow:6969ed5a893c0533 | C1Ru3Sc1 | 13.688 | 8.7389 | 145.547 | 361.032 | 556.087
aflow:6975681558eb6cdc | B8Be4C8 | 7.83129 | 2.31777 | 153.144 | 363.59 | 1391.04
aflow:6db975da951495ba | C8Si8 | 10.4938 | 3.17244 | 188.579 | 436.672 | 1111.89
aflow:6e548620b60419c9 | C4V8 | 11.2225 | 5.61745 | 115.072 | 297.084 | 666.944
aflow:6ef93ac9f46062a8 | C1V1 | 9.19967 | 5.68146 | 215.561 | 520.248 | 941.103
aflow:7060d695d45ef254 | C2Re1 | 9.32613 | 12.4768 | 222.344 | 551.718 | 657.111
aflow:7455802d830b3c77 | C1Nb1 | 14.3504 | 6.07018 | 76.5578 | 204.261 | 481.945
aflow:753b11b0ef719fea | C2Ga2Ti4 | 14.2487 | 5.17284 | 110.301 | 262.383 | 648.12
aflow:769c8972eac0bcda | B4C4Gd2 | 10.6936 | 6.30118 | 112.989 | 277.124 | 662.087
aflow:769e733eb3a11f23 | C1Nb1 | 11.0466 | 7.88568 | 31.8632 | 91.8892 | 305.966
aflow:76e523ddd6535395 | C2Cs2Pt1 | 29.8278 | 5.39921 | 15.0041 | 39.2105 | 209.966
aflow:76eb3924a0289246 | C4Co8Ta16 | 14.2893 | 14.1719 | 110.39 | 286.6 | 382.017
aflow:7726f25d86a7ac89 | Ag1C1 | 12.7838 | 7.78582 | 13.0009 | 37.5862 | 181.934
aflow:773f66d722ac2cab | C1W1 | 13.1852 | 12.3333 | 38.3378 | 109.581 | 250.975
aflow:7793437632e37b55 | C2Ti4Tl2 | 16.0343 | 8.08248 | 87.1951 | 211.231 | 453.963
aflow:7be5615d2447110a | C1Rh1 | 12.0371 | 7.92646 | 62.4881 | 171.745 | 406.914
aflow:7c26d3a6de5ba051 | C2Er1 | 13.4316 | 7.88269 | 41.5483 | 112.033 | 358.088
aflow:7cc393c23fff5302 | C1Ru1 | 9.92423 | 9.46046 | 97.0561 | 265.435 | 491.103
aflow:7d03655e83d22314 | C1Lu3Sn1 | 21.385 | 10.1814 | 71.7827 | 171.449 | 301.987
aflow:7d8ac3da164390dd | C4Nb16Zn8 | 15.2128 | 8.02122 | 86.1291 | 223.32 | 436.047
aflow:800a343021454e90 | Al1C1Gd3 | 24.5191 | 6.91793 | 51.6828 | 127.758 | 287.977
aflow:800cf8b0a824bac5 | Al6C6Gd2 | 12.8403 | 5.06624 | 131.511 | 307.458 | 694.148
aflow:80a63a9a1c28fc32 | Al10C6N2 | 11.2884 | 3.0229 | 113.149 | 276.979 | 871.043
aflow:81256234a62bbd63 | C12Ce8 | 14.7283 | 7.13164 | 84.9626 | 211.644 | 493.09
aflow:851162a17c9ca0c9 | C4Zn12Zr12 | 16.4705 | 6.93938 | 65.3327 | 164.646 | 412.893
aflow:86678e9b842527f4 | C2Ge6Mo10 | 14.4287 | 9.07233 | 92.3753 | 241.452 | 447.978
aflow:86f370f8043ae5a1 | C6Mo6 | 10.5937 | 8.46051 | 136.809 | 359.016 | 607.993
aflow:870b2f189ea048d2 | C1W1 | 10.6871 | 15.2163 | 177.914 | 457.835 | 509.047
aflow:8770bb3458c07b85 | C1Mn3Zn1 | 14.8112 | 5.43091 | 45.7223 | 111.484 | 387.763
aflow:877b232d6378c18e | C1Mo1 | 10.5893 | 8.46408 | 234.593 | 572.425 | 775.989
aflow:89e7078d2a0917cb | Al1C1Er3 | 29.9007 | 6.00638 | 15.383 | 40.5356 | 173.043
aflow:89e739a189fe5329 | C2Co1Ho1 | 11.7147 | 8.78432 | 92.8254 | 235.236 | 501.951
aflow:8cb52726233f2379 | C1Ge1Ni3 | 10.7057 | 8.0864 | 54.0073 | 148.139 | 374.921
aflow:8dbae7845818266c | C6Cr3W20 | 13.681 | 16.344 | 122.979 | 325.803 | 388.971
aflow:8fea397ef68c9f59 | C1Ge1 | 10.5505 | 6.65765 | 100.997 | 251.532 | 561.051
aflow:9007edeea2214085 | C4Sn2Ti6 | 14.0511 | 5.64132 | 103.159 | 253.27 | 602.901
aflow:92cdec1b0786b0cd | C1Dy3Ga1 | 29.7306 | 6.35884 | 17.8771 | 47.1703 | 179.038
aflow:92e7fe1e33406140 | C2Nb2 | 12.0097 | 7.2533 | 138.882 | 356.335 | 624.896
aflow:9395a1d425ccbfe4 | C12Yb8 | 14.7784 | 8.58707 | 43.0277 | 107.772 | 349.993
aflow:95de947c53fa9d4a | C1Dy3Sn1 | 23.4665 | 8.74904 | 61.3079 | 147.492 | 301.009
aflow:963262527443d843 | C2Sc2 | 13.9519 | 3.39007 | 43.0434 | 116.982 | 487.089
aflow:96b67afd12279575 | C1Os1 | 9.76105 | 17.2 | 100.097 | 276.301 | 377.948
aflow:96c08e201f88c223 | C1Pu1Ru3 | 14.0267 | 13.242 | 74.0801 | 202.015 | 323.963
aflow:989235fd2b674e5c | C1Ga1Ho3 | 29.2638 | 6.543 | 18.6515 | 49.182 | 179.995
aflow:992e04308e2fa820 | C1Tb3Tl1 | 35.8476 | 6.42172 | 11.2758 | 30.9678 | 132.999
aflow:9c6f2b7fa35dcf8c | C1La3Pb1 | 29.6423 | 7.12483 | 39.3962 | 97.0623 | 246.072
aflow:9da93ce1399c594f | C6Nb16Zn8 | 14.4305 | 7.98448 | 83.2591 | 217.07 | 447.03
aflow:9e633e21a7b704d6 | Al6C6Dy2 | 12.6594 | 5.23704 | 136.934 | 318.78 | 701.17
aflow:a093975e8e47e2f2 | Al4C6Th4 | 16.7425 | 7.85048 | 92.0811 | 226.992 | 446.056
aflow:a09fe58198dad403 | C4Cr12Nb12 | 13.9802 | 7.58004 | 119.788 | 305.986 | 544.099
aflow:a1f7a31124753dd7 | C6Nb8Si2 | 12.7751 | 7.07991 | 129.031 | 328.974 | 609.112
aflow:a3351de2d57da1b6 | C1Ti3Tl1 | 17.1498 | 6.97303 | 82.9119 | 197.635 | 403.007
aflow:a38e4109ef4d22e1 | C1Rh3Yb1 | 14.8028 | 11.0779 | 66.3743 | 173.72 | 346.946
aflow:a3a2bffdff1499bf | C1Dy1Rh3 | 14.4176 | 11.1311 | 77.5014 | 205.608 | 357.911
aflow:a3cca7c11dd99072 | C4Nb16Rh8 | 15.4357 | 9.05881 | 49.0809 | 137.283 | 315.997
aflow:a418d79a0fa90095 | Al6C6Tb2 | 12.7463 | 5.1348 | 135.15 | 315.18 | 700.91
aflow:a719b6f247461796 | C2Fe12W12 | 13.8246 | 13.3992 | 80.6232 | 215.468 | 338.97
aflow:a784a9c254d3c96e | B1C2Sc2 | 12.3877 | 3.34431 | 71.3405 | 182.445 | 702.054
aflow:a824f22bcf1ceb0f | C2Dy1Ni1 | 12.0583 | 8.44203 | 101.244 | 251.014 | 521.935
aflow:a873c04ce401162f | Al1C1Y3 | 23.4505 | 4.3295 | 62.0334 | 148.14 | 425.051
aflow:acf7161f700ef029 | C2In2Ti4 | 15.6807 | 5.89398 | 97.331 | 232.811 | 557.897
aflow:ae57dbb8516508a7 | C1Sc1 | 13.4692 | 3.51156 | 69.843 | 180.822 | 607.089
aflow:ae5a8b9f35b8d5f0 | C8Gd4Mo4 | 13.4949 | 8.52771 | 100.14 | 255.935 | 485.93
aflow:b21cd52623381cdc | C2S2Zr4 | 15.6565 | 6.00599 | 113.178 | 276.035 | 579.073
aflow:b3690417bc7a71d7 | C2Pb2Ti4 | 16.3972 | 7.97526 | 69.6375 | 173.606 | 416.07
aflow:b3744e8adac37cc5 | Al1C1Tb3 | 30.9329 | 5.5375 | 11.9888 | 32.3391 | 156.05
aflow:b4516ac24679ccfb | C4Os2 | 9.51851 | 12.4573 | 200.269 | 506.65 | 624.038
aflow:b47a366c761301a7 | C1Hf1 | 12.5643 | 12.5886 | 185.706 | 442.671 | 534.95
aflow:b493a3af0dbbf730 | B4C4Dy2 | 10.2291 | 6.75777 | 123.463 | 300.909 | 680.933
aflow:b4cc1d6b8d53454e | C4W8 | 12.8383 | 16.3709 | 162.696 | 421.349 | 436.001
aflow:b54170da3227767c | C8Er8Re4 | 16.222 | 11.1523 | 77.7527 | 194.425 | 386.007
aflow:b61692c56923bcac | C4Nb12Ni12 | 13.1871 | 8.39718 | 90.0281 | 234.24 | 475.976
aflow:b652e182b2677f30 | C1Zr1 | 13.1786 | 6.50368 | 156.986 | 380.749 | 671.904
aflow:b6c018d7d6d960a8 | C2Y1 | 14.0474 | 4.44973 | 39.1733 | 105.31 | 460.905
aflow:b7f9a01d5542a9e7 | Al6C6Ho2 | 12.5735 | 5.31866 | 137.847 | 321.094 | 698.916
aflow:b9936db0261adaed | C1W1 | 10.3504 | 15.7113 | 226.507 | 560.793 | 565.948
aflow:b9ae23dfe8fd531b | C4Ni8Ta16 | 14.4388 | 14.0173 | 105.929 | 275.161 | 373.962
aflow:bbef4567d359bebd | C16Si16 | 10.492 | 3.17299 | 186.837 | 433.821 | 1105.94
aflow:bc59337055eb36e8 | C2Ho1Ni1 | 11.9494 | 8.60336 | 101.074 | 251.189 | 518.008
aflow:bcd5afce9a25828f | C2Nb4P2 | 13.8394 | 6.86313 | 137.344 | 341.38 | 618.937
aflow:bde6ee56742edb31 | C4Hf12Zn12 | 15.8557 | 11.1254 | 73.0731 | 183.696 | 348.979
aflow:becbc8b7468a7e42 | C1Tl1 | 15.9937 | 11.2329 | 32.6696 | 86.8919 | 221.86
aflow:bfca6369af396199 | C1Ru3Ta1 | 13.284 | 12.4046 | 144.488 | 371.582 | 473.045
aflow:c2ee38d28f73e121 | Al1C1Dy3 | 23.3236 | 7.4968 | 58.4699 | 139.952 | 322.02
aflow:c39bb7e5c43a2690 | C1Ga1Y3 | 23.0933 | 5.01134 | 61.5448 | 146.636 | 397.102
aflow:c3cc01a07e4f80e0 | C1Cr1 | 8.41865 | 6.31255 | 224.943 | 549.576 | 945.066
aflow:c6f9c574d454e1c4 | C2Hf4In2 | 17.8098 | 11.2773 | 95.2567 | 229.265 | 389.981
aflow:c7228ec855654a31 | B2C2Mo4 | 10.6124 | 8.39864 | 180.718 | 452.812 | 698.934
aflow:c75310f2c251e81b | C4Si2Ti6 | 12.5932 | 4.30319 | 134.143 | 322.844 | 792.84
aflow:c80850c41a89bd06 | Al2C2Zr4 | 17.5461 | 5.23903 | 92.473 | 222.16 | 567.049
aflow:c8bf0fc0acaf2a94 | C1Lu1Rh3 | 14.1459 | 11.6376 | 82.2434 | 217.367 | 363.047
aflow:c9df5d1184d1640f | C18Si18 | 10.4925 | 3.17284 | 186.914 | 433.987 | 1106.1
aflow:caaa20c92838e6d6 | C2Nb4S2 | 13.9623 | 6.83503 | 95.5822 | 245.681 | 543.099
aflow:cd1e611bc5b35a8e | B6C2Nb6 | 10.6421 | 7.2035 | 186.406 | 456.299 | 754.936
aflow:cf060bdbadd996c5 | C4Ge2Ti6 | 12.8945 | 5.15786 | 124.592 | 301.284 | 700.906
aflow:d0f2ba9345aa22a0 | C2Er10Ge6 | 21.7544 | 9.0417 | 45.6871 | 115.38 | 274.068
aflow:d1d764ad10d0eb67 | C1Y1 | 20.3978 | 4.10771 | 15.3201 | 43.2998 | 236.011
aflow:d28c5371ec80d3c4 | B8C8Sc4 | 9.5462 | 3.15186 | 145.689 | 346.707 | 1089.14
aflow:d2ab410fef99ea61 | C1Ta1 | 11.4338 | 14.0117 | 201.073 | 497.51 | 548.016
aflow:d38172f10ef5d9e8 | C3W6 | 12.8674 | 16.3339 | 152.427 | 395.937 | 431.056
aflow:d4788fe8ddc60b6f | C1Dy3In1 | 23.8912 | 8.53973 | 59.957 | 143.246 | 299.016
aflow:d5b672c7928a8d6a | C1Rh3Sc1 | 13.8006 | 8.80005 | 87.5244 | 230.738 | 429.915
aflow:d60381257f6b92b6 | B4C4Tb2 | 10.4841 | 6.48012 | 112.461 | 277.379 | 656.906
aflow:d7486a814fe4eaea | Al1C1Sc3 | 19.1775 | 3.01083 | 80.5124 | 189.302 | 617.003
aflow:d813f6a5ec585609 | C2Dy10Ge6 | 22.5451 | 8.52982 | 43.1529 | 109.216 | 272.002
aflow:d8aa91de693b2f8a | Al1C1Tb3 | 23.7344 | 7.21699 | 57.7903 | 138.605 | 318.993
aflow:d95968e06facc9bd | C2Ni1Tb1 | 12.1924 | 8.22743 | 99.765 | 247.945 | 520.002
aflow:d97a0bdb9ebbf74f | C2Tb1 | 14.1884 | 7.13707 | 40.741 | 109.302 | 369.054
aflow:dc96ddaddb6c935b | C1Nb1 | 11.4061 | 7.63715 | 201.772 | 494.064 | 737.988
aflow:dcb060a28d6e13d5 | C1Ga1Sc3 | 18.8091 | 3.82474 | 82.6278 | 193.419 | 555.971
aflow:dcff963bbddaf43f | C19Si19 | 10.4923 | 3.1729 | 186.557 | 433.147 | 1106.1
aflow:dd9ba1426a59901e | C1Ti1 | 10.6951 | 4.65093 | 177.762 | 427.257 | 900.926
aflow:ddfc31384102a18f | C4Re2 | 9.75439 | 11.9291 | 194.551 | 491.581 | 622.896
aflow:df3b1dca4b13cd2c | C1Cr1 | 9.346 | 5.68619 | 87.8191 | 232.89 | 602.206
aflow:e00e76841156aae9 | C2Co1Th1 | 13.876 | 9.42382 | 90.1388 | 232.242 | 434.017
aflow:e05cd47388a45cb4 | Al8C4Mo12 | 13.7488 | 7.1217 | 66.4698 | 181.254 | 424.961
aflow:e1a168ca011f65ad | C1Rh3Tb1 | 14.476 | 11.0042 | 76.2995 | 202.765 | 356
aflow:e1f16aa26b4ae82a | C3Nb4 | 12.7544 | 7.58209 | 139.996 | 357.75 | 599.011
aflow:e285be3c92c9b42d | Al8C2O8 | 12.7059 | 2.67094 | 67.3448 | 172.122 | 745.098
aflow:e36cddd32419c35b | C1Pu1Rh3 | 14.4905 | 12.9444 | 11.8183 | 34.6965 | 142.967
aflow:e6168f280fcabded | C1Mo1 | 10.6121 | 8.4459 | 181.109 | 458.355 | 685.006
aflow:e6c9ac980101c7a9 | C1Sn1Y3 | 23.5955 | 5.59368 | 61.5135 | 147.622 | 373.998
aflow:e6f0d81549f39c4e | C1Pb1Pd3 | 15.6893 | 11.397 | 31.9704 | 89.0963 | 221.029
aflow:e848922840b1944a | Al8C8Si2 | 11.6721 | 2.90941 | 66.5837 | 174.903 | 684.953
aflow:e9301e24b4623b39 | C1Ni1 | 8.20373 | 7.1554 | 69.5103 | 191.746 | 496.981
aflow:e9f879ec8eba0b3c | As2C2Nb4 | 14.6055 | 7.75228 | 118.741 | 298.496 | 533.895
aflow:ec2438f50fc672d8 | B2C2Li2 | 7.70347 | 2.13847 | 132.303 | 308.584 | 1336.09
aflow:ec28eaf686bd2b7e | C2U1 | 13.417 | 10.8108 | 82.9027 | 217.996 | 382.995
aflow:ee35d82ec985e33c | Al2C2Ti4 | 14.4695 | 3.86723 | 113.383 | 266.266 | 761.931
aflow:ee8d083d53ebf899 | Al10C6N2 | 11.4948 | 2.96861 | 112.236 | 273.858 | 871.193
aflow:ef2a772d79509a04 | C2Co1Tb1 | 12.02 | 8.3538 | 91.0653 | 231.321 | 500.011
aflow:ef40e248413b5ee6 | C1Ru3V1 | 12.7718 | 9.52139 | 156.173 | 393.246 | 566.107
aflow:f16a647cdf99d0aa | C2Ge2Ti4 | 13.9632 | 5.36343 | 95.0563 | 236.406 | 588.904
aflow:f268f784e7590a24 | C1Mg3Zn1 | 17.1206 | 2.91567 | 36.0567 | 90.6793 | 434.059
aflow:f316392e464ad886 | C4Co8Mo16 | 13.4536 | 9.05668 | 106.434 | 271.83 | 462.008
aflow:f40dcb7561f9f8e3 | Al6C6Er2 | 12.4992 | 5.39447 | 138.863 | 323.178 | 698.875
aflow:f68de4d2dee5d075 | C8Pu4W4 | 12.8979 | 14.546 | 128.406 | 321.329 | 436.922
aflow:f757d479791e82ee | C1Er3Ga1 | 28.8748 | 6.71153 | 18.6439 | 49.3293 | 178.039
aflow:f7ea0322a74d7f61 | C1Ta1 | 11.1859 | 14.3223 | 47.6581 | 135.302 | 274.035
aflow:f97128015d6366e7 | C1Mo1 | 13.0697 | 6.85771 | 27.7715 | 80.1416 | 287.052
aflow:fa86f8c9aa68d247 | C1Ta1 | 14.3496 | 11.1646 | 85.4259 | 226.983 | 374.979
aflow:fb1cd92584ed214f | C1Pa1 | 16.3759 | 12.3228 | 77.7165 | 204.549 | 316.019
aflow:fc20c1baececd8b9 | Al6C6Y2 | 12.667 | 3.85566 | 135.287 | 315.439 | 807.855
aflow:fc6f33327f7d235d | Al2C6V8 | 10.7507 | 5.15083 | 152.748 | 369.839 | 839.08
aflow:fd19dbcec4dad6dc | C8Re4Y8 | 16.7822 | 7.67891 | 72.5076 | 181.729 | 445.926
aflow:fe06cb46a897aa57 | C2Re4 | 11.83 | 17.9862 | 256.279 | 631.042 | 542.972
aflow:fea5bd3abdf35cf1 | C1Pd1 | 10.8355 | 9.07326 | 47.056 | 131.394 | 341.987
aflow:feb595dc9ca641a2 | C1W1 | 10.7007 | 15.1969 | 272.31 | 658.553 | 623.009
aflow:ff2e821a5a105eeb | C1Tl1Y3 | 23.9992 | 6.68526 | 61.7243 | 146.262 | 340.954
aflow:ff87c17fb623e239 | C2Os1 | 9.54393 | 12.4241 | 189.066 | 481.816 | 609.091