## Sheet1
material_id | formula | VPA | D | SM | YM | DT
mp-2932665 | Cu2Hg2SF6 | 15.35829 | 6.62803 | 2.623 | 7.47555 | 85.59139
mp-28376 | CuAuF5 | 13.59564 | 6.20293 | 13.085 | 34.38738 | 205.6188
mp-2929431 | HI3 | 45.27154 | 3.50034 | 1.164 | 2.8681 | 53.37998
mp-2458827 | TePdI2 | 35.39967 | 5.72081 | 3.699 | 9.36587 | 81.09758
mp-29541 | GaTeI7 | 48.20888 | 4.155 | 2.962 | 7.52348 | 77.93681
mp-25469 | AlCl3 | 23.00285 | 2.40641 | 6.716 | 16.46763 | 198.30976
mp-12803 | BaEr2F8 | 13.65285 | 6.89765 | 36.511 | 95.87789 | 322.7503
mp-768240 | BaY2F8 | 14.02087 | 5.02939 | 31.896 | 84.33302 | 350.6383
mp-2360071 | CuBr2 | 30.32971 | 4.07618 | 5.1 | 13.4844 | 119.61244
mp-30999 | CuCl2 | 22.82087 | 3.26109 | 4.404 | 10.66649 | 139.09762
mp-30952 | GaCl3 | 30.65872 | 2.38424 | 0.772 | 1.80957 | 61.55038
mp-570219 | InBr3 | 32.89045 | 4.47479 | 3.834 | 9.40097 | 97.35057
mp-28163 | K2PdF4 | 17.04542 | 3.62689 | 9.85 | 26.004 | 216.71082
mp-975 | SF6 | 12.36126 | 2.80289 | 1.734 | 4.70954 | 117.20862
mp-27194 | SnI2 | 40.28819 | 5.11798 | 1.628 | 4.63003 | 56.00884
mp-27678 | Y2Cl3 | 26.31896 | 3.58583 | 11.944 | 28.45061 | 203.36345
mp-754815 | YBr3 | 36.56059 | 3.73136 | 2.819 | 7.01367 | 88.31696
mp-27455 | YCl3 | 31.94708 | 2.53736 | 3.334 | 8.37501 | 121.86201
mp-23288 | AlBr3 | 35.24595 | 3.14118 | 0.38 | 1.01004 | 36.95402
mp-30930 | AlI3 | 45.33661 | 3.73315 | 0.713 | 1.74257 | 41.6686
mp-2913080 | BiBr3 | 43.21853 | 4.30991 | 1.748 | 4.50285 | 60.25009
mp-1229 | CuF2 | 11.3486 | 4.95262 | 26.442 | 70.0713 | 346.56827
mp-31038 | CuSe2Cl | 24.71406 | 4.3156 | 5.137 | 11.8151 | 124.8023
mp-540925 | Hg2AsF6 | 16.86687 | 6.45493 | 5.849 | 15.7923 | 126.57492
mp-29520 | LiAuI4 | 35.09003 | 5.61183 | 3.8 | 9.4468 | 83.67326
mp-3416 | Na3AlF6 | 11.37438 | 3.06492 | 28.155 | 71.34477 | 451.7357
mp-28391 | SiCl4 | 30.34444 | 1.85946 | 0.163 | 0.44303 | 33.263
mp-3751 | AlTlF4 | 13.52544 | 6.28914 | 23.515 | 60.15137 | 272.27316
mp-1167 | CF4 | 12.28471 | 2.37913 | 2.075 | 5.41575 | 138.61111
mp-15254 | Li3AlF6 | 9.45099 | 2.84274 | 29.604 | 73.59554 | 511.12932
mp-541013 | TiI4 | 40.30049 | 4.57763 | 1.848 | 4.23562 | 62.08052
mp-23280 | AsCl3 | 30.22146 | 2.49015 | 0.311 | 0.78683 | 39.11232
mp-561664 | TeF4 | 15.20623 | 4.44654 | 7.157 | 17.86387 | 173.61056
mp-510347 | In5S5Br | 24.85988 | 4.94484 | 16.474 | 41.9428 | 208.44413
mp-570506 | ZrI2 | 33.96911 | 5.62217 | 7.752 | 18.5893 | 120.81214
mp-23297 | BrF3 | 15.63531 | 3.63482 | 3.764 | 9.53045 | 138.89577
mp-3881 | BaZnF4 | 14.90411 | 5.17577 | 23.691 | 62.49686 | 292.49613
mp-28369 | GeH3Cl | 16.99389 | 2.17153 | 0.967 | 2.30339 | 88.06674
mp-559847 | Ag5P(S2Cl)2 | 22.21734 | 4.79263 | 10.303 | 28.4981 | 175.51717
mp-1880 | SbF3 | 15.65509 | 4.74015 | 8.1 | 20.1852 | 175.77211
mp-13868 | PdF4 | 12.38758 | 4.89046 | 18.844 | 48.3537 | 285.93274
mp-8943 | PtF4 | 12.62838 | 7.12894 | 19.123 | 49.45208 | 237.04403
mp-28096 | SCl | 29.09675 | 1.92661 | 0.187 | 0.52884 | 35.66911
mp-568848 | GaCl2 | 27.57554 | 2.82279 | 2.31 | 5.6595 | 101.06763
mp-31043 | H5NF2 | 7.49002 | 1.58081 | 11.003 | 29.44403 | 455.687
mp-720 | TlF | 21.51509 | 8.62032 | 4.15 | 10.3501 | 84.4545
mp-22888 | CaBr2 | 33.43897 | 3.3087 | 10.337 | 26.44205 | 182.77174
mp-28929 | DySI | 35.82824 | 4.9664 | 5.307 | 13.61776 | 105.84542
mp-27246 | LuSBr | 28.33541 | 5.6051 | 5.042 | 13.22012 | 106.7209
mp-23312 | MoBr3 | 30.86895 | 4.51395 | 2.494 | 6.30184 | 80.87037
mp-2284 | AgF2 | 13.83427 | 5.8361 | 11.136 | 29.75539 | 195.13332
mp-22908 | BiCl3 | 27.34838 | 4.78669 | 3.695 | 8.47633 | 97.96502
mp-23237 | BiF3 | 13.52222 | 8.16551 | 31.812 | 79.91174 | 277.59182
mp-27456 | BaBr2 | 34.98687 | 4.70085 | 7.82 | 20.9576 | 132.40835
mp-1012551 | BaBrCl | 31.98701 | 4.37252 | 12.482 | 32.77773 | 177.88952
mp-23260 | BaI2 | 43.60403 | 4.96511 | 5.955 | 15.89985 | 104.28987
mp-3733 | BeTl2F4 | 16.34588 | 7.16588 | 8.47 | 22.81818 | 145.18412
mp-5900 | Ba2ZrF8 | 14.77161 | 5.29231 | 23.193 | 59.93071 | 286.12033
mp-9371 | ErF3 | 11.47321 | 8.11418 | 44.528 | 110.78566 | 347.73109
mp-567681 | CsPbBr3 | 38.46036 | 5.00676 | 5.511 | 14.27349 | 104.19202
mp-540839 | CsPbI3 | 46.54233 | 5.14348 | 4.607 | 11.95056 | 88.08657
mp-22876 | CsI3 | 50.3443 | 4.23526 | 2.046 | 5.44236 | 63.51591
mp-22887 | EuCl2 | 25.32343 | 4.87143 | 11.102 | 29.22046 | 172.23051
mp-561877 | HoF3 | 11.67291 | 7.89255 | 42.75 | 106.7895 | 343.26119
mp-560553 | IrF6 | 13.91959 | 5.21844 | 2.833 | 7.27514 | 104.81962
mp-571440 | K2CuBr3 | 29.97234 | 3.52225 | 7.497 | 19.32727 | 157.35948
mp-2955 | NaMgF3 | 11.01096 | 3.14555 | 41.752 | 104.2965 | 546.78384
mp-3795 | NaZnF3 | 11.50379 | 4.19744 | 30.263 | 79.16801 | 400.35863
mp-22626 | OsF6 | 13.81277 | 5.22467 | 3.152 | 8.09434 | 110.30317
mp-505319 | PtF6 | 13.22491 | 5.54398 | 2.458 | 6.61694 | 97.04911
mp-22872 | SbCl3 | 30.89222 | 3.0655 | 1.336 | 3.16632 | 71.93817
mp-22971 | SbSBr | 28.17508 | 4.59172 | 3.768 | 9.64608 | 100.25279
mp-7384 | SmF3 | 12.77207 | 6.73973 | 48.388 | 126.87334 | 383.85332
mp-29862 | SnBr2 | 33.13555 | 4.65251 | 1.482 | 4.04882 | 60.0389
mp-11347 | TbF3 | 12.00967 | 7.46366 | 45.728 | 119.35008 | 362.06411
mp-568284 | SrI2 | 44.54188 | 4.24287 | 6.919 | 17.68496 | 119.67684
mp-2275 | UF6 | 15.23016 | 5.48294 | 2.694 | 6.78888 | 96.61887
mp-556094 | AgBiSCl2 | 25.10431 | 5.55384 | 14.436 | 38.28427 | 183.78728
mp-28448 | DyCl3 | 24.62456 | 4.53258 | 3.729 | 9.94151 | 106.74623
mp-27639 | IBr | 40.36337 | 4.25402 | 1.135 | 2.8829 | 51.75104
mp-22870 | InBr | 32.52183 | 4.97118 | 7.042 | 17.99935 | 124.73877
mp-23202 | InI | 37.77989 | 5.31221 | 7.457 | 18.8513 | 117.61407
mp-27979 | LaI3 | 41.3923 | 5.2114 | 3.843 | 9.7151 | 83.41254
mp-27975 | NdBr3 | 31.31393 | 5.09015 | 5.38 | 13.64368 | 110.20433
mp-27976 | SmBr3 | 30.61769 | 5.28885 | 5.194 | 13.31742 | 107.29974
mp-1023132 | K2Cu(ClF)2 | 21.42856 | 2.77471 | 10.273 | 26.13451 | 229.73943
mp-2456335 | PbBr2 | 42.37426 | 4.79404 | 1.297 | 3.54081 | 50.0423
mp-571638 | Rb2Cu(BrCl)2 | 31.6564 | 3.48598 | 6.631 | 16.81622 | 145.11746
mp-571035 | OsCl4 | 25.15401 | 4.38394 | 3.473 | 8.70334 | 103.60865
mp-28683 | Ta(ICl)2 | 32.33605 | 5.19342 | 2.594 | 6.3968 | 74.98817
mp-30139 | BeBr2 | 28.09149 | 3.32642 | 1.835 | 4.48107 | 83.75271
mp-6319 | Na2MgAlF7 | 12.25213 | 2.83696 | 40.586 | 100.57211 | 541.23316
mp-23485 | Ag2HgI4 | 38.1053 | 5.7519 | 5.389 | 13.86051 | 96.3778
mp-29403 | GaCuI4 | 37.98354 | 4.66964 | 4.898 | 12.37235 | 102.30717
mp-27743 | BiF5 | 14.58163 | 5.76934 | 10.508 | 25.11412 | 186.94736
mp-15318 | Rb2NaHoF6 | 18.10139 | 4.33767 | 17.647 | 45.21161 | 254.75511
mp-1852 | UF5 | 15.36539 | 5.99827 | 11.448 | 27.10886 | 187.01719
mp-28567 | LiBiF4 | 12.81223 | 6.30565 | 26.886 | 72.05448 | 297.61117
mp-3700 | LiYF4 | 11.82337 | 4.02237 | 31.762 | 84.10578 | 415.11039
mp-23034 | SrZnCl4 | 25.42189 | 3.2098 | 12.913 | 34.14197 | 228.85245
mp-570229 | ThBr4 | 32.11618 | 5.70456 | 9.13 | 24.0119 | 133.38352
mp-567431 | ThCl4 | 27.23455 | 4.55886 | 10.533 | 27.59646 | 169.27576
mp-28020 | AlCuCl4 | 24.56027 | 2.61811 | 6.127 | 15.44004 | 176.59916
mp-29362 | GaCuCl4 | 24.77723 | 3.0726 | 5.407 | 13.89599 | 153.54344
mp-4674 | BNF8 | 11.87983 | 2.47134 | 7.666 | 19.83961 | 260.64652
mp-1025377 | Cd(AgI2)2 | 38.22025 | 5.18731 | 5.05 | 12.9886 | 98.2405
mp-23353 | Cu2HgI4 | 33.35556 | 5.94053 | 8.411 | 21.1789 | 123.25633
mp-3269 | NaTh2F9 | 13.80062 | 6.59825 | 47.917 | 121.70918 | 374.12352
mp-22909 | ZnCl2 | 25.78281 | 2.92645 | 5.593 | 13.19948 | 156.55721
mp-9486 | K2AlF5 | 15.97738 | 2.60048 | 13.57 | 34.95632 | 304.35665
mp-27138 | K2PdBr4 | 34.18654 | 3.49886 | 5.644 | 14.29061 | 130.78566
mp-22956 | K2PdCl4 | 29.14865 | 2.65657 | 6.796 | 17.11233 | 173.79753
mp-22934 | K2PtCl4 | 29.14742 | 3.37828 | 6.669 | 16.88591 | 152.77759
mp-1025201 | Rb2PdCl4 | 32.64162 | 3.04626 | 6.304 | 15.70957 | 150.17578
mp-29889 | Tl2PdCl4 | 30.86566 | 5.0494 | 6.248 | 16.2323 | 119.07994
mp-27546 | CaClF | 17.13734 | 3.05317 | 23.323 | 60.54651 | 358.30249
mp-24422 | CaHBr | 20.31727 | 3.29619 | 8.906 | 22.08688 | 201.72174
mp-23070 | BaBrF | 25.74781 | 5.07834 | 16.453 | 42.90942 | 203.72687
mp-23432 | BaClF | 23.68918 | 4.48103 | 18.465 | 48.11979 | 236.14575
mp-9195 | BaCuSeF | 21.01014 | 5.90455 | 13.895 | 38.29462 | 186.96607
mp-4973 | CeSF | 18.29898 | 5.78285 | 46.483 | 117.78792 | 356.34153
mp-10932 | ErSF | 15.61445 | 7.73926 | 58.212 | 148.20775 | 365.01095
mp-567558 | CsAgCl2 | 31.65684 | 4.08724 | 4.449 | 12.28814 | 111.78038
mp-556382 | EuClF | 19.39609 | 5.89055 | 23.338 | 60.30539 | 247.42683
mp-3799 | GdSF | 16.79834 | 6.86402 | 50.55 | 129.9135 | 352.71124
mp-643062 | H4IN | 13.9089 | 2.88405 | 5.553 | 13.90471 | 193.74492
mp-10931 | HoSF | 15.85553 | 7.54029 | 56.989 | 145.89184 | 364.1214
mp-5394 | LaSF | 19.02199 | 5.52782 | 42.488 | 110.21387 | 345.79426
mp-5760 | NdSF | 17.94814 | 6.02314 | 49.193 | 126.5244 | 363.18759
mp-12620 | NdSeF | 19.43611 | 6.89753 | 43.449 | 111.75083 | 310.77288
mp-27689 | PH4Br | 13.13902 | 2.42042 | 8.571 | 21.58178 | 265.56587
mp-22964 | PbClF | 20.37219 | 7.10908 | 16.906 | 45.3757 | 189.95892
mp-3992 | PrSF | 18.39162 | 5.77755 | 47.45 | 122.2312 | 361.26799
mp-1018941 | PrTeCl | 28.03147 | 6.00205 | 28.206 | 72.77148 | 237.17423
mp-3931 | SmSF | 17.23469 | 6.46896 | 51.669 | 132.58265 | 364.01102
mp-10930 | TbSF | 16.30284 | 7.12952 | 55.746 | 142.26379 | 366.72659
mp-23024 | SrBrF | 21.94989 | 4.70356 | 18.311 | 46.72967 | 234.95626
mp-22957 | SrClF | 19.82964 | 3.9657 | 23.272 | 60.13485 | 298.86711
mp-12444 | SrCuSF | 16.77426 | 5.00484 | 32.756 | 84.24843 | 333.23867
mp-23860 | SrHCl | 19.63614 | 3.49765 | 22.306 | 56.03267 | 310.57535
mp-24205 | SrHI | 27.90052 | 4.27591 | 6.04 | 14.41144 | 130.0062
mp-23046 | SrIF | 27.36305 | 4.72381 | 8.443 | 20.11123 | 147.42107
mp-10086 | YSF | 16.19674 | 4.78336 | 54.195 | 138.63081 | 442.70128
mp-29748 | TePdI | 30.53255 | 6.54306 | 12.965 | 33.11261 | 149.96628
mp-7603 | Li2TiF6 | 10.39622 | 3.11889 | 30.935 | 77.46124 | 483.02095
mp-1249 | MgF2 | 10.81965 | 3.18724 | 51.311 | 129.81683 | 605.44019
mp-1873 | ZnF2 | 11.54871 | 4.95609 | 35.487 | 94.67932 | 399.19969
mp-23192 | HgI2 | 42.66715 | 5.89483 | 2.493 | 6.00813 | 62.35351
mp-985278 | AcF3 | 13.4068 | 8.79376 | 34.219 | 93.34943 | 279.66492
mp-27393 | AlPd5I2 | 21.06749 | 8.009 | 12.33 | 29.2221 | 148.73449
mp-1025267 | Cs2CaBr4 | 41.74431 | 3.55455 | 6.614 | 17.14349 | 131.39203
mp-1025185 | Cs2CaCl4 | 35.94328 | 2.95475 | 8.639 | 22.21951 | 172.87516
mp-15157 | Cs2CaF4 | 21.44087 | 4.22511 | 14.702 | 38.34282 | 224.9726
mp-28497 | Cs2CrCl4 | 31.34515 | 3.47839 | 7.552 | 19.77114 | 156.38606
mp-1025265 | Cs2CuF4 | 18.82585 | 5.10772 | 10.938 | 28.59193 | 184.68033
mp-8963 | Cs2HgF4 | 22.40729 | 5.74218 | 10.514 | 28.07238 | 161.77278
mp-1025252 | Cs2MnCl4 | 32.06537 | 3.42203 | 7.682 | 20.1422 | 157.89781
mp-543024 | Cs2Pd(IBr2)2 | 38.38897 | 4.54499 | 5.269 | 13.6994 | 106.20156
mp-569548 | CsAuBr3 | 34.9556 | 5.41153 | 4.436 | 11.52473 | 93.04532
mp-23484 | CsAuCl3 | 30.59138 | 4.73584 | 4.998 | 12.88484 | 110.39453
mp-23177 | HgBr | 31.73832 | 7.33768 | 5.809 | 14.92913 | 94.69848
mp-22897 | HgCl | 28.31683 | 6.92095 | 5.628 | 14.56526 | 100.02249
mp-706 | HgF | 18.48455 | 9.86324 | 11.783 | 31.36635 | 140.22683
mp-22859 | HgI | 37.83029 | 7.18759 | 4.529 | 11.86598 | 79.70722
mp-27207 | K2MgCl4 | 27.09696 | 2.13884 | 10.672 | 27.51242 | 248.7482
mp-31212 | K2MgF4 | 14.64843 | 2.89059 | 26.717 | 67.1131 | 414.86831
mp-9583 | K2ZnF4 | 15.23614 | 3.41906 | 20.696 | 53.85099 | 333.5946
mp-23194 | LaI2 | 37.77272 | 5.75475 | 8.796 | 20.65301 | 122.61925
mp-27478 | Na3PaF8 | 13.06618 | 4.78686 | 19.864 | 51.60667 | 290.88198
mp-341 | PbF4 | 14.50039 | 6.48609 | 23.519 | 56.30449 | 261.65703
mp-862901 | PmF3 | 11.22397 | 7.47109 | 46.704 | 125.72717 | 375.68398
mp-1025177 | Rb2CuF4 | 16.66247 | 4.42017 | 15.978 | 41.60671 | 249.67824
mp-8962 | Rb2HgF4 | 20.6549 | 5.13972 | 11.131 | 29.96465 | 181.13389
mp-8861 | Rb2MgF4 | 16.09298 | 3.99815 | 21.019 | 53.55641 | 303.86012
mp-22978 | Rb2MnCl4 | 29.48972 | 2.95772 | 9.004 | 23.60849 | 189.13842
mp-1025286 | Rb2ZnF4 | 16.61215 | 4.46016 | 17.944 | 46.3673 | 263.91812
mp-2706 | SnF4 | 12.92241 | 5.00391 | 31.729 | 73.99203 | 358.32573
mp-1025338 | Tl2CuF4 | 16.65123 | 7.81138 | 9.03 | 25.0131 | 143.03747
mp-865194 | TmF3 | 9.93499 | 9.44049 | 39.096 | 108.06134 | 320.4049
mp-12266 | CaCuF4 | 12.47719 | 3.9841 | 34.337 | 89.34487 | 424.21981
mp-9075 | CdCuF4 | 12.22458 | 5.704 | 32.065 | 85.42116 | 346.75699
mp-12623 | BaPdF4 | 17.45996 | 5.06818 | 15.044 | 41.28074 | 224.42384
mp-1105622 | Cs3CoCl5 | 34.69754 | 3.37616 | 6.079 | 15.52577 | 137.57756
mp-24668 | CsHF2 | 18.16267 | 3.92926 | 8.117 | 21.38018 | 184.11394
mp-7387 | KAgF4 | 16.2684 | 3.79298 | 10.958 | 28.42505 | 226.56321
mp-5309 | KAuF4 | 17.0205 | 5.07413 | 10.288 | 26.72822 | 186.55831
mp-669347 | KCuF3 | 13.22511 | 4.00885 | 33.832 | 88.77517 | 414.13428
mp-23846 | KHF2 | 13.13802 | 2.4679 | 13.538 | 34.68436 | 333.59801
mp-29764 | RbHF2 | 15.26668 | 3.38468 | 10.868 | 28.14812 | 242.88133
mp-12622 | SrPdF4 | 15.11336 | 4.94487 | 23.43 | 62.51124 | 296.32465
mp-23488 | Tl5Se2I | 33.28059 | 8.15 | 8.241 | 20.98159 | 104.34878
mp-32780 | AuCl | 25.73959 | 7.49705 | 2.471 | 6.86444 | 66.60263
mp-675798 | NaHoF4 | 12.7209 | 5.74172 | 32.839 | 85.3814 | 343.64682
mp-23218 | AsI3 | 42.52572 | 4.44789 | 2.604 | 6.23918 | 72.41416
mp-22849 | BiI3 | 45.97649 | 5.32451 | 1.95 | 4.7034 | 56.63844
mp-7922 | CaPdF6 | 13.99604 | 3.86316 | 12.227 | 30.8854 | 248.22692
mp-8255 | CaPtF6 | 14.49612 | 4.99945 | 11.715 | 29.2875 | 210.70664
mp-13907 | CdSnF6 | 14.79757 | 4.84092 | 11.044 | 25.46746 | 204.81901
mp-13545 | BaIrF6 | 14.66427 | 6.27807 | 10.041 | 26.76931 | 173.9853
mp-8290 | BaSnF6 | 14.64471 | 5.2446 | 19.878 | 50.29134 | 266.62291
mp-27734 | CrBr3 | 27.81737 | 4.35333 | 4.002 | 9.94097 | 106.6105
mp-567504 | CrCl3 | 23.20576 | 2.83286 | 5.642 | 13.94702 | 167.35621
mp-9636 | CsSbF6 | 17.77101 | 4.30594 | 4.926 | 12.88642 | 138.88692
mp-15639 | HgRhF6 | 13.84256 | 6.26015 | 8.073 | 21.84554 | 160.51283
mp-4608 | KPF6 | 12.76814 | 2.99224 | 7.181 | 19.54668 | 226.08867
mp-19734 | MgPbF6 | 13.48421 | 5.31834 | 19.324 | 44.32926 | 266.42411
mp-7921 | MgPdF6 | 11.87241 | 4.2784 | 22.643 | 54.43377 | 336.16481
mp-9927 | MgRhF6 | 12.13041 | 4.12727 | 21.445 | 48.63726 | 328.44612
mp-23546 | Na2UI6 | 42.72849 | 4.51426 | 1.937 | 4.83863 | 62.813
mp-9819 | RbAsF6 | 14.81571 | 3.84405 | 6.896 | 17.97098 | 184.89785
mp-27421 | RbBiF6 | 16.53458 | 5.12735 | 6.409 | 16.61213 | 148.85359
mp-23281 | SbI3 | 43.99725 | 4.74107 | 2.106 | 5.18497 | 63.43709
mp-23309 | ScCl3 | 27.04893 | 2.32231 | 3.138 | 7.96424 | 131.07715
mp-36508 | SnHgF6 | 15.09862 | 5.95663 | 9.206 | 23.25436 | 169.43057
mp-623024 | TiCdF6 | 14.29444 | 3.98261 | 14.26 | 33.14024 | 260.27851
mp-571518 | WCl6 | 27.27662 | 3.44879 | 0.526 | 1.42336 | 45.28878
mp-13610 | ZnPbF6 | 13.69227 | 5.86064 | 16.281 | 38.45572 | 232.23679
mp-13983 | ZnPdF6 | 12.02017 | 4.9356 | 21.554 | 54.87648 | 306.37787
mp-8256 | ZnPtF6 | 12.2019 | 6.37037 | 19.578 | 49.25825 | 255.34347
mp-15637 | ZnRhF6 | 12.23418 | 4.78964 | 19.802 | 50.09906 | 295.55327
mp-13903 | ZnSnF6 | 13.17534 | 4.69648 | 19.106 | 44.13486 | 283.72072
mp-4829 | Na2ThF6 | 12.87673 | 5.61689 | 26.423 | 67.64288 | 310.239
mp-33723 | BiTeBr | 36.50005 | 6.31587 | 4.678 | 11.35818 | 86.54908
mp-22965 | BiTeI | 40.28688 | 6.36795 | 4.804 | 11.26058 | 83.93078
mp-570437 | CdI2 | 37.96077 | 5.33992 | 3.143 | 8.1718 | 77.18738
mp-29057 | Nb3SBr7 | 26.56873 | 4.9438 | 7.903 | 19.71008 | 142.1421
mp-23162 | ZrCl2 | 22.28432 | 4.02709 | 12.215 | 28.92512 | 206.91421
mp-6134 | LiCaAlF6 | 12.12031 | 2.86174 | 37.152 | 93.92026 | 519.16016
mp-29417 | Na3ScBr6 | 29.81027 | 3.30517 | 6.566 | 17.17666 | 152.64572
mp-1391 | Ag2F | 14.82711 | 8.76292 | 18.365 | 51.09143 | 200.13595
mp-30031 | CaI2 | 42.69062 | 3.81045 | 2.514 | 6.18444 | 78.14156
mp-13948 | Cs2HfF6 | 19.35033 | 5.32328 | 9.084 | 23.5639 | 163.59718
mp-6654 | Cs2LiGaF6 | 18.14932 | 4.17635 | 9.426 | 24.88464 | 190.5035
mp-8995 | Cs2NbF6 | 19.24366 | 4.53223 | 9.447 | 24.8834 | 181.52843
mp-8191 | Cs2PtF6 | 18.57962 | 5.70888 | 7.681 | 20.07813 | 147.68765
mp-570081 | CuI | 27.60193 | 5.72877 | 4.377 | 10.92499 | 96.67843
mp-7297 | Cs2SnF6 | 19.13792 | 4.80603 | 8.75 | 22.6975 | 169.78374
mp-7903 | Cs2ZrF6 | 19.47938 | 4.46145 | 9.167 | 23.68753 | 179.17608
mp-27544 | Cs3Bi2Br9 | 39.50939 | 4.61062 | 4.661 | 11.84826 | 98.86439
mp-571096 | FeCl2 | 22.16074 | 3.16588 | 5.459 | 13.60383 | 157.11807
mp-571122 | FeI2 | 33.13281 | 5.17304 | 5.833 | 14.86248 | 110.86796
mp-7979 | K2PdF6 | 14.3464 | 3.84029 | 9.335 | 24.75642 | 217.57481
mp-3821 | K2PtF6 | 14.57434 | 4.90267 | 10.53 | 27.5886 | 202.76412
mp-7824 | K2ReF6 | 14.81282 | 4.71317 | 10.888 | 28.67899 | 209.17733
mp-3970 | K2TiF6 | 14.27532 | 3.10263 | 12.002 | 31.49325 | 273.82163
mp-30034 | MgBr2 | 27.4995 | 3.70585 | 2.537 | 6.8296 | 93.66125
mp-23205 | MgI2 | 36.10967 | 4.26312 | 4.314 | 11.19052 | 102.71032
mp-28306 | MnBr2 | 28.05137 | 4.23739 | 6.232 | 15.30579 | 133.85874
mp-28013 | MnI2 | 35.84768 | 4.76727 | 4.455 | 11.11968 | 97.9644
mp-29950 | Nb3Cl8 | 23.2492 | 3.65132 | 8.72 | 21.364 | 181.66553
mp-28938 | Nb3TeCl7 | 25.24517 | 3.91364 | 8.64 | 21.04704 | 169.36902
mp-7949 | Rb2GeF6 | 15.47355 | 4.26357 | 9.303 | 24.26222 | 200.08711
mp-13947 | Rb2HfF6 | 16.90546 | 5.05767 | 11.185 | 28.65597 | 194.80322
mp-8994 | Rb2NbF6 | 16.75534 | 4.16057 | 9.05 | 23.8377 | 194.60509
mp-13946 | Rb2ZrF6 | 17.11217 | 4.05567 | 10.778 | 27.39768 | 212.52203
mp-10402 | TiTl2F6 | 16.06148 | 6.55498 | 7.213 | 19.79247 | 141.39002
mp-22877 | VCl2 | 23.28253 | 2.89677 | 9.518 | 21.92947 | 210.75666
mp-1018138 | VI2 | 34.82336 | 4.84397 | 5.8 | 14.3724 | 111.9139
mp-905 | LaF3 | 13.59022 | 5.9841 | 39.391 | 104.70128 | 360.57695
mp-22881 | CdCl2 | 26.22371 | 3.86934 | 5.888 | 14.40205 | 139.33181
mp-14006 | BaGeF6 | 13.84045 | 4.85844 | 21.423 | 56.17111 | 293.90013
mp-19799 | BaPbF6 | 15.89144 | 5.98896 | 17.411 | 46.31326 | 228.42791
mp-8291 | BaTiF6 | 14.34875 | 4.32797 | 22.261 | 58.01217 | 312.89654
mp-8013 | KRuF6 | 14.76674 | 3.57256 | 4.906 | 12.89297 | 161.75729
mp-23210 | MgCl2 | 23.16307 | 2.2752 | 6.263 | 15.14393 | 195.36397
mp-28233 | MnCl2 | 23.87065 | 2.91807 | 4.202 | 10.54702 | 139.95822
mp-27837 | NaHF2 | 11.40353 | 2.25685 | 10.903 | 29.4381 | 331.31312
mp-27637 | NiBr2 | 25.35265 | 4.77044 | 7.055 | 17.69394 | 138.51281
mp-27396 | NiCl2 | 20.72536 | 3.46122 | 9.563 | 24.21352 | 203.81089
mp-27638 | NiI2 | 31.64451 | 5.46617 | 6.877 | 18.54039 | 119.73781
mp-20458 | PtPbF6 | 13.60074 | 7.87911 | 9.287 | 26.33793 | 155.14563
mp-8014 | RbRuF6 | 16.08907 | 3.87716 | 6.112 | 15.46336 | 167.23912
mp-24081 | ScHCl | 16.27859 | 2.76838 | 9.791 | 24.57541 | 247.49564
mp-9926 | SrRhF6 | 13.03241 | 4.85003 | 15.766 | 43.2619 | 259.79134
mp-8348 | TlSbF6 | 16.457 | 5.55128 | 5.277 | 14.19513 | 130.43495
mp-27440 | ZrCl | 23.2723 | 4.51937 | 3.242 | 9.2008 | 101.78058
mp-468 | AlF3 | 10.67927 | 3.26442 | 49.835 | 104.95251 | 582.4398
mp-23392 | K4CdCl6 | 28.70022 | 2.53272 | 8.358 | 21.29618 | 198.44851
mp-22930 | Rb4CdCl6 | 32.0142 | 3.14514 | 7.736 | 19.64944 | 164.98426
mp-2068 | RhF3 | 11.65526 | 5.69531 | 28.711 | 73.38532 | 332.3865
mp-28044 | TmCl3 | 27.08366 | 4.21966 | 11.563 | 26.40989 | 182.26969
mp-27972 | AcBr3 | 34.11612 | 5.67909 | 12.791 | 32.64263 | 153.89572
mp-27971 | AcCl3 | 29.29214 | 4.72444 | 14.801 | 37.65374 | 190.8109
mp-23189 | BI3 | 42.91271 | 3.78758 | 0.637 | 1.51224 | 39.76958
mp-23265 | GdCl3 | 24.53804 | 4.45974 | 15.213 | 38.854 | 211.73186
mp-23263 | LaBr3 | 31.67153 | 4.96273 | 13.286 | 33.95902 | 172.07267
mp-22896 | LaCl3 | 26.93357 | 3.78033 | 16.294 | 41.74523 | 230.39107
mp-23183 | NdCl3 | 25.70107 | 4.04781 | 17.807 | 45.62153 | 236.54346
mp-23255 | UBr3 | 31.01563 | 6.39442 | 13.099 | 33.45485 | 151.30283
mp-23208 | UCl3 | 26.22005 | 5.4526 | 16.753 | 42.72015 | 195.81927
mp-23794 | H4NF | 10.00556 | 1.02445 | 6.912 | 19.27066 | 407.82446
mp-976280 | LiBr | 24.83613 | 2.90322 | 8.428 | 22.09822 | 195.80731
mp-570935 | LiI | 32.59787 | 3.40905 | 6.203 | 16.3387 | 141.45124
mp-567503 | PbI2 | 44.78756 | 5.69744 | 2.078 | 4.156 | 55.87359
mp-568002 | HfI3 | 40.7499 | 5.69682 | 2.043 | 5.4875 | 59.45624
mp-23247 | ZrBr3 | 32.55184 | 4.22044 | 3.074 | 7.72804 | 90.8477
mp-861867 | AcI3 | 58.20455 | 4.33442 | 1.677 | 4.12542 | 54.35174
mp-863029 | ErCl3 | 35.46519 | 3.20281 | 2.495 | 6.39219 | 92.54528
mp-866003 | ErI3 | 52.15489 | 4.36167 | 1.721 | 4.35413 | 57.49113
mp-22950 | CsNiCl3 | 26.73322 | 3.70154 | 6.799 | 17.75899 | 152.22204
mp-22962 | CsTiBr3 | 32.935 | 4.24005 | 7.225 | 18.36595 | 135.11678
mp-28283 | CsTiCl3 | 28.10167 | 3.39334 | 9.192 | 23.03515 | 179.75862
mp-23038 | CsVBr3 | 32.61988 | 4.31232 | 4.405 | 11.74373 | 106.44567
mp-22977 | CsVCl3 | 28.10246 | 3.42958 | 4.463 | 11.99654 | 126.65756
mp-22991 | CsVI3 | 40.79055 | 4.59653 | 2.679 | 7.35653 | 74.75519
mp-864982 | DyBr3 | 40.21958 | 4.15152 | 2.081 | 5.21915 | 70.8653
mp-23029 | Cs3Sb2I9 | 47.46139 | 4.4593 | 0.965 | 2.76762 | 43.81443
mp-569484 | Cs3Ti2Cl9 | 30.19571 | 3.19557 | 5.017 | 12.62277 | 134.54507
mp-29750 | CsMgBr3 | 32.97912 | 3.99711 | 3.787 | 10.23247 | 102.70287
mp-23004 | CsMgCl3 | 28.47298 | 3.07426 | 4.715 | 12.69278 | 137.05821
mp-977375 | HoBr3 | 40.16063 | 4.18273 | 2.449 | 6.00005 | 76.19264
mp-864657 | HoI3 | 51.59266 | 4.39046 | 1.97 | 4.81468 | 61.16178
mp-862983 | InCl3 | 33.95344 | 2.70424 | 3.058 | 7.71228 | 111.97868
mp-866214 | LuBr3 | 40.4389 | 4.25698 | 2.266 | 5.58342 | 72.47302
mp-865324 | LuCl3 | 33.66986 | 3.46863 | 2.7 | 6.3612 | 92.79605
mp-865521 | LuI3 | 52.46102 | 4.39721 | 2.379 | 5.58113 | 66.09185
mp-864617 | NdI3 | 54.62609 | 3.98944 | 1.905 | 4.70535 | 61.7299
mp-862986 | PmBr3 | 41.90924 | 3.81079 | 1.747 | 4.55268 | 67.21234
mp-863695 | PmI3 | 54.32419 | 4.0174 | 1.732 | 4.33346 | 59.09757
mp-862800 | PrI3 | 56.08339 | 3.86109 | 1.806 | 4.38136 | 60.32921
mp-8033 | PuF3 | 12.99836 | 9.61302 | 34.579 | 94.53899 | 271.93709
mp-27409 | RbNiBr3 | 29.20606 | 4.3651 | 3.423 | 9.44063 | 97.40359
mp-28282 | RbTiCl3 | 25.84075 | 3.08057 | 8.008 | 20.75674 | 182.42435
mp-863026 | SmCl3 | 34.98475 | 3.04627 | 2.666 | 6.63301 | 98.25925
mp-863028 | SmI3 | 55.00279 | 4.00829 | 1.882 | 4.6109 | 60.82922
mp-863264 | TbI3 | 54.72635 | 4.09351 | 2.63 | 6.16472 | 70.76928
mp-865353 | TmI3 | 51.42265 | 4.4373 | 1.961 | 4.74954 | 60.67894
mp-865473 | VBr3 | 35.99471 | 3.35217 | 3.386 | 7.65913 | 101.65617
mp-865493 | VI3 | 44.90773 | 3.99029 | 2.292 | 6.18382 | 72.77954
mp-570285 | SiBr4 | 35.52494 | 3.25052 | 0.344 | 0.94256 | 34.72999
mp-22913 | CuBr | 22.62557 | 5.26405 | 11.405 | 31.40937 | 175.94988
mp-561543 | BeF2 | 15.80394 | 1.64643 | 14.198 | 27.08978 | 379.88153
mp-1818 | SiF4 | 14.74142 | 2.34479 | 4.652 | 11.49974 | 195.02577
mp-20276 | U2F9 | 13.65881 | 7.15117 | 42.193 | 107.33899 | 338.5038
mp-27294 | Ca3AsBr3 | 29.82697 | 3.45859 | 22.458 | 55.2916 | 271.73171
mp-28069 | Ca3AsCl3 | 27.24607 | 2.62516 | 25.136 | 61.63347 | 339.85447
mp-29342 | Ca3PCl3 | 26.30984 | 2.32232 | 26.861 | 65.86317 | 377.76598
mp-614013 | CsSnI3 | 49.68215 | 4.2269 | 7.428 | 19.19395 | 119.74584
mp-22906 | CsBr | 40.46838 | 4.36611 | 6.573 | 16.73486 | 119.39729
mp-7104 | CsCaF3 | 18.47559 | 4.13398 | 26.842 | 67.74921 | 321.17264
mp-8399 | CsCdF3 | 18.06522 | 5.55764 | 24.043 | 62.80032 | 265.92291
mp-22865 | CsCl | 35.57414 | 3.92934 | 7.445 | 19.08898 | 139.98205
mp-561947 | CsHgF3 | 19.40949 | 6.68153 | 16.764 | 45.19574 | 198.87131
mp-3448 | KMgF3 | 12.59441 | 3.17484 | 43.567 | 109.4403 | 531.39013
mp-5878 | KZnF3 | 13.26062 | 4.04478 | 33.286 | 86.41046 | 407.02738
mp-30207 | La3GaBr3 | 33.01275 | 5.21791 | 22.985 | 58.19802 | 216.80821
mp-7483 | KHgF3 | 18.59021 | 5.30015 | 12.972 | 35.85461 | 200.09036
mp-3654 | RbCaF3 | 17.67522 | 3.42985 | 26.403 | 66.95801 | 355.23317
mp-6951 | RbCdF3 | 17.32863 | 4.88473 | 22.838 | 60.20097 | 280.89631
mp-7482 | RbHgF3 | 18.82958 | 6.05062 | 14.872 | 40.6303 | 199.34632
mp-8402 | RbMgF3 | 13.35438 | 4.14732 | 41.94 | 103.84344 | 446.18832
mp-246 | TiF3 | 15.05576 | 2.89138 | 30.021 | 82.01737 | 439.38132
mp-37153 | AgAsF6 | 17.94341 | 3.43312 | 5.244 | 14.71466 | 160.7827
mp-22922 | AgCl | 21.31529 | 5.58262 | 6.466 | 18.41517 | 132.17287
mp-34418 | AgPF6 | 16.62146 | 3.15735 | 4.15 | 11.7943 | 153.4898
mp-20463 | CaPbF6 | 20.1132 | 3.72828 | 19.973 | 53.08823 | 285.63146
mp-27315 | CaTiF6 | 17.55868 | 2.38715 | 25.205 | 66.0371 | 418.18695
mp-241 | CdF2 | 13.12957 | 6.34085 | 27.592 | 75.49171 | 299.1052
mp-568662 | BaCl2 | 33.43241 | 3.44754 | 11.85 | 31.284 | 192.38521
mp-27882 | Cs2GeCl6 | 30.70477 | 3.31196 | 4.521 | 11.56472 | 125.32023
mp-29398 | Cs2HfI6 | 45.58803 | 4.87983 | 4.16 | 10.41664 | 86.19742
mp-989516 | Cs2ICl6F | 30.3827 | 3.41278 | 4.966 | 13.38834 | 129.53353
mp-6968 | Cs2KCuF6 | 18.96318 | 4.22461 | 16.596 | 42.88406 | 246.95028
mp-989585 | Cs2KPbF6 | 23.00816 | 4.51867 | 13.579 | 34.76224 | 202.01752
mp-571124 | Cs2KScCl6 | 34.04761 | 2.74378 | 7.863 | 20.42807 | 173.66292
mp-989405 | Cs2LiInBr6 | 34.12421 | 4.21893 | 8.914 | 22.67722 | 148.54499
mp-570379 | Cs2LiLuCl6 | 29.28815 | 3.74445 | 9.195 | 23.88861 | 169.04086
mp-567652 | Cs2LiYCl6 | 30.0091 | 3.17828 | 9.676 | 24.86732 | 186.41356
mp-13816 | Cs2NaErF6 | 19.21531 | 4.92623 | 17.633 | 44.50569 | 233.72899
mp-989568 | Cs2NaMgF6 | 17.45874 | 4.06221 | 12.854 | 33.88314 | 228.59291
mp-6204 | Cs2NaScF6 | 18.18188 | 4.08924 | 17.639 | 45.15584 | 261.73659
mp-571467 | Cs2NaYBr6 | 38.14043 | 3.73173 | 8.079 | 20.58529 | 144.90748
mp-13925 | Cs2NaYF6 | 19.47614 | 4.19222 | 16.618 | 42.57532 | 245.45509
mp-23425 | Cs2PbCl6 | 32.60682 | 3.88017 | 4.508 | 11.40524 | 113.30516
mp-504729 | Cs2PdF6 | 19.93288 | 4.5006 | 6.937 | 17.27313 | 153.39917
mp-30062 | Cs2PtBr6 | 35.14382 | 4.93665 | 4.908 | 12.40742 | 101.94273
mp-23406 | Cs2PtCl6 | 30.6971 | 4.04874 | 4.775 | 12.0903 | 116.30994
mp-23060 | Cs2PtI6 | 42.88099 | 5.25929 | 3.998 | 10.14692 | 83.30218
mp-989605 | Cs2RbInF6 | 22.38571 | 4.303 | 9.87 | 26.5503 | 179.67683
mp-27830 | Cs2SeCl6 | 31.25262 | 3.29122 | 5.067 | 12.78911 | 132.09525
mp-4047 | Cs2SiF6 | 19.11237 | 3.9376 | 6.576 | 17.34749 | 163.13826
mp-641923 | Cs2SnBr6 | 36.83408 | 4.32756 | 4.313 | 10.89464 | 100.5436
mp-608555 | Cs2SnCl6 | 32.0928 | 3.43358 | 4.029 | 10.31424 | 114.51646
mp-27636 | Cs2SnI6 | 45.40227 | 4.65687 | 3.906 | 9.8978 | 85.97801
mp-540957 | Cs2TeI6 | 46.39404 | 4.59267 | 3.894 | 9.95306 | 85.77882
mp-27828 | Cs2TiCl6 | 30.78304 | 3.15506 | 4.099 | 10.69839 | 122.48343
mp-996944 | Cs2TlInBr6 | 41.09473 | 4.30113 | 4.623 | 12.56531 | 100.70141
mp-989537 | Cs2TlInF6 | 22.41183 | 5.17906 | 11.015 | 29.58629 | 172.81835
mp-638729 | Cs2ZrCl6 | 32.50662 | 3.23386 | 5.257 | 13.37381 | 133.9327
mp-1784 | CsF | 27.16611 | 4.64259 | 9.864 | 25.66613 | 162.61385
mp-504731 | EuF2 | 16.26759 | 6.46351 | 29.302 | 76.94705 | 281.65368
mp-8177 | HgF2 | 14.2952 | 9.23813 | 12.599 | 36.03314 | 164.22052
mp-27304 | K2MnCl6 | 25.11924 | 2.54034 | 6.094 | 15.47876 | 177.34386
mp-6586 | K2NaAlF6 | 14.05594 | 2.86081 | 27.366 | 68.46973 | 423.52945
mp-13797 | K2NaCuF6 | 14.66395 | 3.15625 | 24.134 | 60.96248 | 374.09517
mp-6686 | K2NaInF6 | 16.64252 | 3.29259 | 20.537 | 52.49257 | 324.23874
mp-14039 | K2NaRhF6 | 15.46015 | 3.41645 | 22.615 | 57.84917 | 342.43292
mp-6058 | K2NaScF6 | 15.95532 | 2.70731 | 23.479 | 59.21404 | 386.90217
mp-13798 | K2NaTlF6 | 17.57322 | 3.96453 | 18.04 | 46.57928 | 272.33066
mp-27835 | K2OsBr6 | 30.66256 | 4.50001 | 5.247 | 13.8101 | 116.11822
mp-23067 | K2PdCl6 | 25.66241 | 2.85671 | 6.418 | 16.41724 | 170.68713
mp-27691 | K2PtBr6 | 30.95889 | 4.48586 | 5.95 | 15.4105 | 123.1356
mp-23513 | K2PtCl6 | 25.99658 | 3.44926 | 6.625 | 16.94675 | 157.08182
mp-23021 | K2ReBr6 | 31.58622 | 4.34491 | 5.229 | 13.55357 | 116.57403
mp-22947 | K2ReCl6 | 26.61105 | 3.30806 | 6.545 | 16.53267 | 157.78294
mp-23036 | K2SeBr6 | 31.96935 | 3.67389 | 5.006 | 13.05565 | 123.63305
mp-27632 | K2TcCl6 | 26.34882 | 2.72333 | 5.731 | 14.71721 | 163.79326
mp-569149 | K2TeCl6 | 29.01881 | 2.66096 | 5.438 | 13.96478 | 156.27866
mp-27839 | K2TiCl6 | 26.21659 | 2.38424 | 5.72 | 14.84912 | 175.40132
mp-568914 | K2WCl6 | 26.44083 | 3.31284 | 5.031 | 13.2919 | 139.53163
mp-13190 | KRb2GaF6 | 16.78882 | 3.89445 | 15.358 | 40.29939 | 261.31812
mp-6074 | KRb2TiF6 | 18.87998 | 3.27087 | 22.332 | 55.16004 | 323.4751
mp-989512 | LiTl2InCl6 | 26.85275 | 4.59612 | 10.42 | 27.13368 | 167.27994
mp-989551 | LiTl2InF6 | 15.72461 | 6.80617 | 13.628 | 36.85011 | 189.07424
mp-10474 | NaPF6 | 14.31672 | 2.43504 | 10.027 | 26.3309 | 281.63915
mp-989561 | NaTl2GaF6 | 15.71758 | 6.50235 | 18.37 | 48.16614 | 223.62112
mp-989533 | NaTl2InF6 | 17.2335 | 6.36489 | 17.814 | 46.53017 | 215.58016
mp-315 | PbF2 | 17.25363 | 7.86615 | 24.288 | 65.09184 | 228.83588
mp-989573 | Rb2BrCl6F | 25.63442 | 3.12589 | 8.094 | 21.22247 | 183.39167
mp-989566 | Rb2InGaF6 | 18.81392 | 4.14357 | 10.4 | 28.5584 | 200.08761
mp-989583 | Rb2LiInCl6 | 27.45545 | 3.0568 | 10.025 | 25.9447 | 199.57968
mp-571648 | Rb2MnCl6 | 26.86178 | 3.01254 | 5.332 | 13.67125 | 149.34046
mp-989523 | Rb2NaAsF6 | 15.90255 | 3.99757 | 19.293 | 49.15856 | 292.9153
mp-560037 | Rb2NaBiF6 | 19.33124 | 4.4401 | 16.405 | 42.09523 | 237.42053
mp-13815 | Rb2NaErF6 | 17.98133 | 4.38814 | 19.848 | 50.01696 | 268.57673
mp-989578 | Rb2NaInF6 | 17.39121 | 4.03633 | 20.572 | 52.41746 | 288.5919
mp-14038 | Rb2NaRhF6 | 16.26568 | 4.19401 | 21.126 | 53.91355 | 293.47038
mp-989545 | Rb2NaSbCl6 | 31.91482 | 2.7493 | 9.127 | 23.43814 | 190.61849
mp-989541 | Rb2NaSbF6 | 18.61432 | 3.83304 | 17.354 | 44.42624 | 266.07565
mp-989548 | Rb2NaTlF6 | 18.18996 | 4.67672 | 17.791 | 45.61612 | 245.9616
mp-28084 | Rb2PdBr6 | 31.98064 | 4.36605 | 4.884 | 12.64956 | 111.99255
mp-28145 | Rb2PdCl6 | 27.24504 | 3.3188 | 6.046 | 15.28429 | 150.55169
mp-14088 | Rb2PdF6 | 16.98479 | 4.25116 | 8.333 | 20.41585 | 182.54005
mp-28110 | Rb2PtI6 | 40.71044 | 5.10971 | 3.938 | 10.24668 | 85.59101
mp-10492 | Rb2SiF6 | 16.19083 | 3.56696 | 8.245 | 21.30508 | 202.53367
mp-569028 | Rb2SnBr6 | 34.8194 | 4.07522 | 4.644 | 12.06511 | 109.8277
mp-22975 | Rb2TeCl6 | 30.22548 | 3.12083 | 5.213 | 13.24102 | 139.3349
mp-27827 | Rb2TiCl6 | 27.71846 | 2.87236 | 5.044 | 12.88238 | 147.13713
mp-29481 | Rb2WBr6 | 32.85791 | 4.68421 | 4.388 | 11.4439 | 101.58696
mp-30227 | Rb2WCl6 | 28.25954 | 3.70512 | 4.887 | 12.77462 | 126.83754
mp-27831 | Rb2ZrCl6 | 29.58936 | 2.9611 | 5.344 | 13.7127 | 145.97542
mp-11718 | RbF | 22.33385 | 3.88357 | 13.408 | 34.16358 | 220.71654
mp-23209 | SrCl2 | 28.57714 | 3.0705 | 14.668 | 38.43016 | 238.88403
mp-27834 | Tl2PtCl6 | 26.3641 | 5.71461 | 6.203 | 16.17742 | 117.96834
mp-27833 | Tl2TeCl6 | 28.90486 | 4.78153 | 5.702 | 14.68835 | 119.65154
mp-29556 | Tl2WCl6 | 26.71682 | 5.56151 | 5.262 | 14.09164 | 110.05797
mp-571102 | TlI | 43.65255 | 6.30108 | 5.91 | 15.47238 | 92.1427
mp-23231 | AgBr | 8.68212 | 6.44435 | 8.539 | 23.84089 | 134.87662
mp-1029 | BaF2 | 5.78808 | 4.82591 | 25.35 | 65.7579 | 281.43649
mp-2741 | CaF2 | 5.78808 | 3.08983 | 37.856 | 98.12275 | 482.70765
mp-614603 | CsI | 8.68212 | 3.6223 | 4.02 | 10.3716 | 89.89857
mp-23251 | KBr | 8.68212 | 2.76306 | 7.473 | 18.90669 | 166.84659
mp-23193 | KCl | 8.68212 | 1.99576 | 9.177 | 23.21781 | 227.88077
mp-463 | KF | 8.68212 | 2.57908 | 16.899 | 42.65308 | 322.45349
mp-22898 | KI | 8.68212 | 3.10048 | 5.635 | 14.34671 | 127.07575
mp-1138 | LiF | 8.68212 | 2.53043 | 50.018 | 121.04356 | 716.20337
mp-22916 | NaBr | 8.68212 | 3.28893 | 11.281 | 28.36043 | 208.87336
mp-22862 | NaCl | 8.68212 | 2.22455 | 14.298 | 35.7164 | 302.80342
mp-682 | NaF | 8.68212 | 2.91862 | 30.163 | 74.32163 | 469.96186
mp-23268 | NaI | 8.68212 | 3.73233 | 8.31 | 21.05754 | 154.67907
mp-981 | SrF2 | 5.78808 | 4.27951 | 32.403 | 83.53493 | 362.72479
mp-22961 | Li2ZnCl4 | 19.4274 | 2.6998 | 15.897 | 40.88708 | 301.91604
aflow:008f8da25d4acde9 | Ag2I2 | 33.7968 | 5.76754 | 4.23405 | 11.238 | 133.151
aflow:012e952be3f6311f | F9Y3 | 13.0594 | 4.63794 | 49.8366 | 127.594 | 489.191
aflow:030fa021c2a666f9 | F12Na4Zn4 | 11.6437 | 4.14619 | 35.9334 | 92.9033 | 430.305
aflow:03fde0d245050018 | Cd2Cu2F8 | 12.6938 | 5.49315 | 33.836 | 90.1112 | 361.128
aflow:0411719272cd9e88 | F3Na1V1 | 14.3955 | 3.0205 | 25.5723 | 68.1533 | 382.929
aflow:06da60e70138ffb6 | F14Sr4Zn3 | 13.8301 | 4.64602 | 30.8512 | 80.5443 | 372.737
aflow:0c63b960ff636225 | Br6Ca2In2 | 33.8754 | 3.8687 | 6.87816 | 18.0902 | 162.149
aflow:0e718cd1dba77a9f | Cs1F3Pb1 | 23.5583 | 5.59803 | 16.5431 | 43.4643 | 194.934
aflow:0e802125ef3548e5 | Br2In10Se10 | 27.8481 | 5.68534 | 14.2678 | 36.6992 | 219.12
aflow:10e7d65dca0ad52c | Cd1Cl8Na6 | 24.3264 | 2.42996 | 12.5747 | 31.5238 | 276.783
aflow:136ebce60ff4446b | Cl1Rb1 | 37.6102 | 2.66941 | 7.23743 | 18.5812 | 154.765
aflow:14c14d2e031b6053 | F3La1 | 12.9239 | 6.29264 | 35.5401 | 97.1349 | 333.072
aflow:14fc9659417dbf4f | Br2Cu2 | 24.5031 | 4.8607 | 9.51071 | 25.1496 | 195.827
aflow:17963b5ef054944f | Ba2H2I2 | 29.6886 | 4.94517 | 13.8549 | 34.8528 | 182.019
aflow:180fc542c3c78d40 | F3Sc1 | 17.53 | 2.41435 | 38.6948 | 100.81 | 497.229
aflow:1977b3f1465ce75d | Cl2F2Yb2 | 17.8079 | 7.071 | 25.6767 | 66.1474 | 250.919
aflow:1aea8de58abb8e9e | F12Li2V4 | 11.9476 | 3.44087 | 35.7542 | 92.9777 | 518.192
aflow:1c37631a1f4d2450 | Ag2Cl2 | 22.1499 | 5.37227 | 10.3327 | 28.5927 | 157.138
aflow:1c4dbf18b53f1cb7 | Cu2F6K2 | 14.0123 | 3.78364 | 28.8903 | 73.0945 | 416.932
aflow:1fec357947988f82 | F3K1Ni1 | 13.5089 | 3.80525 | 40.2851 | 102.616 | 427.258
aflow:20b64628cf74cb53 | Br1Li1 | 20.9349 | 3.44423 | 14.6136 | 36.9591 | 235.99
aflow:2107b2ffbd1ecfca | F4Pd2 | 14.8942 | 5.36621 | 25.126 | 68.6658 | 292.867
aflow:2111503637117406 | Ag2Br2 | 24.7148 | 6.30803 | 11.0564 | 30.3312 | 141.036
aflow:239cd1711274608f | Cl3Mn1Tl1 | 26.4657 | 4.58862 | 15.9069 | 41.289 | 199.956
aflow:24f1327f80e631d8 | Al1F3 | 12.0473 | 2.89373 | 76.3058 | 190.145 | 705.302
aflow:26de4da23d20747b | I2La10Sn6 | 33.5941 | 6.46704 | 28.3373 | 71.478 | 214.948
aflow:27d05030276c6992 | Cs3I9Sb2 | 49.3068 | 4.29236 | 4.83847 | 12.1879 | 133.022
aflow:28d52b05be2e0cd5 | F3K1Mg1 | 13.3338 | 2.9988 | 43.0914 | 107.155 | 489.323
aflow:28e41ffe3fada8e0 | Cl1K1 | 32.4245 | 1.90898 | 9.2997 | 23.5232 | 213.205
aflow:2904d0595c6c9cb0 | Cl1Cs1 | 44.2244 | 3.16077 | 5.29048 | 13.871 | 117.014
aflow:2b1ee051a8f92ea2 | F8Pd4 | 13.4451 | 5.94458 | 34.3967 | 92.1535 | 333.772
aflow:2b79959ceebc4df6 | Au7I1P10 | 21.4276 | 7.81586 | 34.8704 | 90.7054 | 252.129
aflow:2bc02570aae29c7c | F4K2Mg1 | 15.4886 | 2.73379 | 26.8133 | 67.3666 | 414.257
aflow:2c17cb0ad30f0780 | F1Rb1 | 20.5558 | 4.21951 | 11.4269 | 30.3216 | 190.259
aflow:2cce4f73a021a5c3 | Ba2Br2H2 | 25.9681 | 4.65185 | 15.9332 | 40.5716 | 200.885
aflow:2e4f8c383978e648 | F4V2 | 13.2118 | 3.72611 | 33.6302 | 90.0726 | 412.948
aflow:2fc09b9ce32cd7f7 | F8Mg4 | 10.4749 | 3.29213 | 57.0154 | 144.826 | 595.296
aflow:3128a4b9547d3c3d | I1Tl1 | 44.5892 | 6.16848 | 5.92427 | 15.6178 | 87.928
aflow:31742ab3c0b25417 | Cs2F4H2 | 19.2415 | 3.70896 | 8.21402 | 21.5474 | 227.017
aflow:3215930607bd4762 | Ca1F2 | 13.9499 | 3.09798 | 36.6753 | 95.3678 | 451.298
aflow:33c46f81543e1b3a | I2Li2 | 27.1945 | 4.08641 | 10.7871 | 27.4728 | 173.064
aflow:34d2fa3f788ed749 | Cl2H12Sr7 | 16.1749 | 3.40416 | 26.6899 | 65.1484 | 350.861
aflow:382493c94d1059f4 | Ag1I1 | 29.3464 | 6.64221 | 10.1344 | 27.5859 | 125.912
aflow:3cfd4805f7728ac7 | Cs1I1 | 50.6611 | 4.25795 | 5.61116 | 14.202 | 98.9233
aflow:3d5c7e27f5a6cca6 | Cl1Li1 | 17.1459 | 2.05288 | 18.5325 | 46.6117 | 363.038
aflow:3e3c1d40063cad82 | Br2Se4Tl10 | 31.9121 | 8.19337 | 9.85813 | 25.4384 | 124.978
aflow:3ea6e14c71841664 | Au1Cl3Cs1 | 28.2007 | 5.13731 | 11.7102 | 31.5275 | 162.033
aflow:41cae372cf494c78 | F1Tl1 | 22.9827 | 8.06938 | 9.22758 | 25.1445 | 122.899
aflow:42287fded7f444e9 | Ca2F8Pd2 | 14.1229 | 4.35967 | 32.2201 | 84.091 | 399.249
aflow:436b52914f63694c | F3Mo1 | 18.1885 | 3.49059 | 35.6462 | 94.9468 | 394.15
aflow:446e47ea5b60293f | Br1Tl1 | 38.6361 | 6.1089 | 6.54863 | 17.3457 | 99.1134
aflow:4590fc6b74283e3d | F1Na1 | 12.8599 | 2.71087 | 28.921 | 71.9653 | 415.664
aflow:45bf324a62447cfb | Cl1Tl1 | 34.7175 | 5.73538 | 7.03725 | 18.7291 | 110.068
aflow:45d7ecfe4fa68130 | Ca1F3Rb1 | 18.4372 | 3.28814 | 26.2781 | 66.6299 | 336.794
aflow:460691dc51cf5b5d | Cs8I24Sn4 | 48.7029 | 4.3412 | 3.27906 | 8.53189 | 115.929
aflow:46250f984f45620f | Br4Eu4I4 | 33.523 | 5.92378 | 11.9733 | 31.793 | 141.019
aflow:467bde830ed16a22 | F3Hg1Rb1 | 19.8217 | 5.74777 | 14.8246 | 40.4887 | 192.885
aflow:46ea4bf1ce81aefa | Ca1Cs1F3 | 19.2258 | 3.9727 | 26.8264 | 67.8741 | 304.758
aflow:47b9ffc0d5db5a9b | Ag2F6Rb2 | 17.8946 | 4.64592 | 17.2245 | 45.4946 | 262.796
aflow:484aa4aa291e7238 | I1Na1 | 34.1743 | 3.6417 | 7.82861 | 20.2693 | 139.821
aflow:490b50d631861556 | As1Br3Ca3 | 30.278 | 3.40712 | 22.4937 | 55.4129 | 265.154
aflow:49f47f6178dea1f9 | I6Pd1Rb2 | 41.2451 | 4.64676 | 3.58791 | 9.61961 | 122.015
aflow:4acd680114f302a1 | Ag2Hg1I4 | 39.7017 | 5.52063 | 4.71106 | 12.5779 | 118.059
aflow:4d347c2e6d4e5228 | F4Mg1Rb2 | 17.0572 | 3.77214 | 21.2374 | 54.027 | 321.02
aflow:4d76834a1fbcef1f | Cl1Tl1 | 29.5902 | 6.72918 | 7.90068 | 21.1963 | 113.963
aflow:4dc98501cf293edd | I10In2Sn4 | 38.9282 | 5.26127 | 5.92195 | 15.1022 | 147.961
aflow:50a57787303593aa | F20K2Tb6 | 14.4256 | 5.80371 | 43.8188 | 112.328 | 391.832
aflow:52844e7969a24d55 | Ca7Cl2H12 | 13.1559 | 2.18517 | 33.9317 | 82.0289 | 520.565
aflow:53122e2feb234908 | Br3Cs1Pb1 | 42.9347 | 4.485 | 7.98552 | 21.024 | 122.972
aflow:53d5a5933de2bde4 | F1K1 | 17.4422 | 2.76548 | 13.3816 | 35.3015 | 268.939
aflow:55285999858648e4 | F4K2Zn1 | 15.5632 | 3.34678 | 23.1885 | 59.3943 | 364.247
aflow:559b453b9ec43800 | Br8Cu8 | 21.0673 | 5.65342 | 13.2385 | 35.3135 | 201.077
aflow:5621cbf1824fafeb | Au7I1P10 | 21.6106 | 7.7497 | 33.8229 | 87.8924 | 251.085
aflow:5676285f6634d44e | Cs2I6Sn2 | 50.824 | 4.1318 | 6.26776 | 16.207 | 117.976
aflow:56c2ad566655f7a8 | F8Pd2Sr2 | 15.8358 | 4.71894 | 24.4638 | 65.0379 | 325.077
aflow:59bce60e4ed76f05 | Ag1Cl1 | 22.1525 | 5.37163 | 8.67015 | 24.2824 | 144.9
aflow:5adf7d52e3b3626e | Br2La10Sb6 | 31.1248 | 6.75591 | 33.9291 | 85.1099 | 232.928
aflow:5b357b72531618a5 | Cr2F8Sr2 | 15.3504 | 3.8873 | 28.331 | 73.9481 | 379.949
aflow:5b3f8e61186e7328 | Er6F20K2 | 13.7898 | 6.28637 | 48.093 | 122.819 | 396.047
aflow:5c1f9a350ac0fe8e | Ag2Cl2 | 22.2172 | 5.356 | 10.3287 | 28.5061 | 160.092
aflow:5d2ee95d3fdba7f1 | Bi4F16Rb4 | 18.4672 | 5.55158 | 17.3944 | 47.1603 | 239.858
aflow:5ed02d9a45e81078 | Ca4Cl8 | 28.4676 | 2.15797 | 11.3858 | 30.0935 | 268.137
aflow:5f88595ec1d952d0 | Cl1Rb1 | 32.0655 | 3.13099 | 8.37747 | 21.5134 | 164.065
aflow:611ceac3a84d63ec | Cs4I8Li4 | 42.2201 | 3.87067 | 5.55007 | 14.3884 | 111.93
aflow:61ae06e7e303a5bf | Ag1I1 | 36.7434 | 5.30503 | 5.18682 | 14.5489 | 93.9948
aflow:633450d95f48c396 | Ag2I2 | 29.3384 | 6.644 | 11.2584 | 30.3878 | 130.919
aflow:6562be30ba2f3b27 | I12Rb4Te2 | 46.7601 | 4.18237 | 3.28926 | 8.6805 | 118.927
aflow:6690d2784eb23567 | Cs1I3Sn1 | 49.3494 | 4.25527 | 7.47673 | 19.3162 | 119.022
aflow:66debaf1f9bb0ccb | Br2H12Sr7 | 16.6958 | 3.71901 | 25.9313 | 63.3031 | 328.955
aflow:68b31173e40b0f7c | F4Mg2 | 11.3558 | 3.03676 | 51.2467 | 130.126 | 578.329
aflow:68c7755c6a182425 | Cl8Li4Zn2 | 19.8376 | 2.64362 | 17.1583 | 43.9352 | 319.198
aflow:6a63c942f2a41c09 | Ca1F2 | 14.1427 | 3.05575 | 35.5991 | 92.5214 | 445.095
aflow:6a6c895d1a3f3a7a | Cl4La4Se4 | 26.0789 | 5.37657 | 28.7845 | 74.7275 | 259.923
aflow:6a9703b2d7b80183 | Ba1Cl2 | 33.8806 | 3.40199 | 12.4996 | 32.8163 | 191.923
aflow:6b181f300d838e7e | F12Pb2Zr2 | 14.8052 | 5.78196 | 20.6045 | 56.5963 | 302.883
aflow:6c3443ac3ffca280 | Ca1F6Sn1 | 19.8649 | 2.85006 | 23.1592 | 60.7537 | 388.893
aflow:6cc8759f4910c6f6 | Ag4F12K4 | 17.0053 | 3.98331 | 14.4963 | 38.5708 | 284.906
aflow:6ce11358dab712f0 | F3Pd1Rb1 | 17.2293 | 4.79701 | 25.9101 | 67.9769 | 310.947
aflow:6dc2e902a1372f65 | Cs2I6Te1 | 49.2472 | 4.3266 | 4.08731 | 10.2917 | 131.075
aflow:6fbab6a05afc14f4 | F3Pb1Rb1 | 23.0439 | 5.03934 | 15.1974 | 40.4052 | 198.051
aflow:7131de623c28cebc | I1Tl1 | 38.8855 | 7.07326 | 7.15777 | 18.9041 | 93.8737
aflow:71951baeb9deaf95 | Cs1F1 | 28.521 | 4.42205 | 9.3085 | 24.4615 | 148.871
aflow:7374050d72dfb2b0 | Cl2F12Pb7 | 18.0637 | 7.65747 | 15.4356 | 41.0478 | 224.974
aflow:757fe3d1453d123c | F4S4Y4 | 20.1868 | 3.83776 | 34.0342 | 89.8459 | 361.999
aflow:75cade801fdcdde7 | Br3Cs1Ge1 | 35.1671 | 4.20442 | 12.5055 | 31.7567 | 169.149
aflow:7a667460b497ee3b | Eu2F8Mg2 | 14.3094 | 4.87891 | 28.2783 | 71.8991 | 379.761
aflow:7a8792dde5fc864d | F4Ni1Rb2 | 17.164 | 4.22389 | 21.2942 | 54.3012 | 311.926
aflow:7afddb2aa4981506 | F3K1V1 | 15.0336 | 3.24817 | 32.8301 | 84.5369 | 405.911
aflow:7c4a6c85677fb393 | Br1Cu1 | 23.5361 | 5.0604 | 11.9439 | 32.6977 | 170.012
aflow:7d9b3b964beb3853 | Ba3I6 | 43.5322 | 4.97334 | 7.56986 | 20.4375 | 112.921
aflow:7e56fa2f01d2b801 | Cs1F3Mg1 | 15.4119 | 4.61587 | 35.8365 | 90.1209 | 355.157
aflow:7fbde1ff181ec772 | Cd1Cs1F3 | 18.8332 | 5.331 | 24.7205 | 64.3193 | 258.108
aflow:80c10bcea48c9956 | Al1F6K3 | 16.469 | 2.60406 | 13.1563 | 35.5227 | 335.173
aflow:81af8c617774153e | Br1Na1 | 27.1348 | 3.14835 | 10.4276 | 26.7539 | 188.242
aflow:81ee2ef7b606c650 | Cl8Mg2Na4 | 22.9183 | 2.19535 | 12.5528 | 32.4431 | 299.726
aflow:83657014c2409217 | F3K1Pd1 | 16.8139 | 3.99965 | 23.9351 | 63.5347 | 322.293
aflow:8382d039c1b6d87e | F2Gd2S2 | 17.1031 | 6.74155 | 52.4819 | 134.605 | 350.882
aflow:83985c90c0dbe41a | Cd1F3K1 | 17.6917 | 3.91402 | 22.0152 | 58.3639 | 292.249
aflow:84a4a6e7f9aa9ba0 | Cr2F6K2 | 15.5538 | 3.16203 | 23.3615 | 60.8495 | 380.872
aflow:84d743b78ac98ce6 | Cl4Pd1Tl2 | 32.1115 | 4.85316 | 6.90377 | 17.8345 | 167.939
aflow:85c2090d2826f35e | F2Hg2 | 20.2957 | 8.98308 | 12.4809 | 32.8806 | 191.885
aflow:86814736b89de97a | F3K1Mn1 | 15.5308 | 3.22963 | 28.8364 | 74.7673 | 379.847
aflow:884cbe648954f00a | F6Sn2 | 21.8031 | 3.34507 | 18.147 | 48.5492 | 313.05
aflow:8876c29a6996c56a | Cl4La4Te4 | 29.2576 | 5.71265 | 25.9872 | 67.3073 | 227.943
aflow:88d04db0ca52280a | Cl4K2Mg1 | 28.1956 | 2.0555 | 12.3397 | 31.1617 | 276.052
aflow:898a956acbc9af99 | Br10Pb4Rb2 | 34.6029 | 5.39503 | 7.84673 | 19.673 | 168.031
aflow:8bd83352cb002f9c | F2Pb1 | 17.9703 | 7.55244 | 22.9807 | 61.9193 | 215.953
aflow:8dfd0bb804eca9a6 | Ca2Cl4 | 29.1074 | 2.11054 | 12.801 | 33.9327 | 263.089
aflow:8e1432465df5fab6 | Ag2Br4Cs2 | 35.5743 | 4.67459 | 6.44948 | 17.0835 | 125.088
aflow:8fb8839ff8584586 | Br3Ga1La3 | 33.6489 | 5.11936 | 22.9622 | 58.4477 | 213.885
aflow:8fb97d56ef98f019 | Br1Cs1 | 50.3388 | 3.51 | 4.77199 | 12.4446 | 100.011
aflow:92e76957b12d595f | F3K1Zn1 | 13.2428 | 4.04951 | 38.0213 | 97.2829 | 407.998
aflow:93581ed0f35d427a | Cl8Li6V1 | 18.4896 | 2.25249 | 18.3914 | 45.3874 | 379.969
aflow:9388b0cb77be29c5 | Br1K1 | 32.3682 | 3.0525 | 7.94444 | 20.6454 | 155.221
aflow:94bbce215f92c015 | Br2In2 | 33.3701 | 4.84486 | 7.91802 | 19.9747 | 150.182
aflow:94dbdbbca7eb0cb7 | F1Rb1 | 23.5218 | 3.68744 | 11.9182 | 30.9068 | 195.273
aflow:95667da7a1a06f6e | Ca3Cl3P1 | 26.6446 | 2.2932 | 26.9127 | 65.9929 | 366.846
aflow:994aa0aa4d401c1a | Cl1Cs1 | 37.1241 | 3.76529 | 7.7355 | 19.74 | 137.856
aflow:9a9ee1f42bae7542 | I2Li2 | 33.5343 | 3.31386 | 5.00257 | 13.5448 | 122.064
aflow:9d9b873ee5316734 | Br1Cu1 | 19.7394 | 6.03372 | 11.8334 | 32.9459 | 164.839
aflow:9e643376d04eba9f | Br1Rb1 | 42.8018 | 3.20789 | 6.17845 | 15.9254 | 121.864
aflow:9e72672b6745f4fe | F4Ni2 | 11.5028 | 4.65256 | 46.0346 | 121.224 | 445.972
aflow:9f3d2da987a744f9 | F8Zn4 | 11.1052 | 5.15258 | 39.4757 | 104.933 | 414.139
aflow:9f698f4356abeb5d | I2La2 | 33.8349 | 6.52268 | 32.7938 | 78.1865 | 221.865
aflow:a20827ac281382b5 | Ca2Cu2F8 | 13.0031 | 3.82301 | 36.2461 | 93.844 | 450.297
aflow:a21b02f100736b23 | Ca1F6Pb1 | 20.809 | 3.60363 | 21.7116 | 56.9624 | 316.92
aflow:a29f83362e890e7e | Cu2F8Sr2 | 14.6919 | 4.27909 | 28.9712 | 75.7839 | 369.809
aflow:a57da9ace8890e39 | Ba1F3Li1 | 13.3036 | 5.02435 | 42.4103 | 105.8 | 380.999
aflow:a652b12baeddf43f | I1K1 | 40.286 | 3.42122 | 5.80901 | 15.2347 | 118.134
aflow:a877d3b01049d5a9 | I1Rb1 | 45.1543 | 3.90497 | 5.62036 | 14.4591 | 108.157
aflow:ab9819db1a35de1e | Br3Cs1Hg1 | 36.5778 | 5.20444 | 8.11402 | 21.8307 | 121.043
aflow:ac4a44c8fcea2c0a | Cl8Cu8 | 18.0087 | 4.56423 | 15.4764 | 41.9962 | 231.844
aflow:acc935168652beb5 | Ag1Br1 | 24.7872 | 6.2896 | 9.78566 | 27.0743 | 134.109
aflow:b0f14217ea99cb9c | Cl1Cu1 | 16.7955 | 4.89394 | 7.25386 | 20.9057 | 150.128
aflow:b1316711edbc2adc | Be1Cs1F3 | 13.1496 | 5.02378 | 25.2177 | 68.4239 | 306.889
aflow:b2b4eaaab27058fd | F2Ti1 | 12.2221 | 3.8901 | 48.389 | 125.814 | 475.304
aflow:b659c8ff13c927f7 | Br6Cs2Dy2 | 36.4419 | 4.87671 | 9.92444 | 26.4382 | 140.014
aflow:b6a807be601e38cb | F3Rb1V1 | 15.5333 | 4.13507 | 35.317 | 89.8013 | 368.86
aflow:b88a0eec1aa50936 | F20K2Y6 | 14.3227 | 4.10585 | 43.1466 | 110.527 | 461.923
aflow:ba08eef7f7ed1efa | Ca2F4 | 14.7297 | 2.93397 | 28.2117 | 74.1032 | 422.227
aflow:ba955cb1ee3c2f3b | Cs1F3Yb1 | 19.768 | 6.0975 | 25.6383 | 64.7502 | 244.09
aflow:bb569b66afa76188 | Br1Rb1 | 36.8206 | 3.72898 | 7.34254 | 18.8085 | 134.14
aflow:bcee7bb7be81cfb8 | Ag1F1 | 15.7495 | 6.68805 | 7.18921 | 20.6697 | 137.111
aflow:bdc362fd57f037e0 | Ba3Cl6 | 30.401 | 3.79137 | 12.9388 | 34.2424 | 194.143
aflow:be28b1736734720d | I1Rb1 | 52.0059 | 3.39051 | 4.57368 | 11.89 | 96.863
aflow:be2eab8817d5e84f | Cl4Mg2 | 26.5489 | 1.98504 | 12.3264 | 33.1945 | 273.918
aflow:bea65ca25419a241 | Cl2Sr1 | 29.1833 | 3.00673 | 13.5806 | 35.9122 | 224.998
aflow:c01b5c54b0863da2 | Br2Tl2 | 35.5293 | 6.64308 | 5.83428 | 15.4906 | 100.979
aflow:c0a39893d84d2f99 | Br2F2Sr2 | 22.6222 | 4.56378 | 19.0161 | 48.6159 | 260.893
aflow:c0f032a787b91baf | Ba1F2 | 20.6188 | 4.70666 | 24.2001 | 63.3052 | 263.814
aflow:c2bae074d76f81b6 | Ag1F3Zn1 | 12.6012 | 6.06813 | 31.821 | 84.6393 | 316.096
aflow:c3c3b4f96a8f89d4 | Eu1F2 | 17.1035 | 6.14748 | 30.4968 | 79.388 | 275.95
aflow:c46bde1662d8f473 | Br3Cs1Sn1 | 41.5477 | 3.92723 | 8.46313 | 22.1442 | 137.94
aflow:c52ef7c72b7785db | F4Mg2 | 11.3468 | 3.03918 | 49.9009 | 127.883 | 562.022
aflow:c5c59a10fed69262 | I1K1 | 46.1619 | 2.98573 | 5.21968 | 13.5102 | 115.836
aflow:c63288c8bd0530ac | Cd1F2 | 13.6653 | 6.09225 | 28.4979 | 77.7472 | 294.189
aflow:c6d52ea37eb98db2 | Br1Tl1 | 32.8912 | 7.17591 | 7.94768 | 21.1487 | 104.128
aflow:cb5b728e11e82968 | F3Mg1Rb1 | 14.0876 | 3.93146 | 41.3677 | 102.32 | 422.094
aflow:cd7dedbd84a6e2f8 | Cl3Cs1Pb1 | 37.7244 | 3.93047 | 9.40627 | 24.6839 | 150.025
aflow:cdd80b42cdffa73e | Ba4F12Pd2 | 19.0776 | 4.78775 | 19.3463 | 51.6564 | 266.937
aflow:d0c93a9396dc599e | Cl1Na1 | 22.8151 | 2.12681 | 13.4547 | 34.2024 | 271.114
aflow:d177d66e077ae060 | Cl8Cu2Rb4 | 30.0341 | 2.9721 | 7.58727 | 19.4353 | 211.782
aflow:d17fe7d5d20013f6 | Ca1F3K1 | 18.0147 | 2.51041 | 25.1503 | 64.2677 | 379.245
aflow:d1fd17e61cdce493 | Cu1I1 | 28.2043 | 5.60643 | 13.8328 | 36.9795 | 162.092
aflow:d4d71d73b26b7913 | As1Ca3Cl3 | 27.6449 | 2.58734 | 25.198 | 61.7991 | 330.983
aflow:d4edd59d4fe53d89 | F4Ni2 | 11.4803 | 4.66168 | 42.0406 | 112.331 | 422.018
aflow:d5d8c218ad74d303 | Cl1K1 | 27.8769 | 2.22039 | 9.47221 | 24.5662 | 207.925
aflow:d611e813a85efcb0 | Ag2I2 | 36.7496 | 5.30413 | 5.08336 | 14.3149 | 91.0355
aflow:d7f3c7cbcc4978f2 | F3Mg1Na1 | 12.352 | 2.80405 | 42.3804 | 106.174 | 518.049
aflow:d98951de200a7982 | Cs1F3Sr1 | 22.4189 | 4.11113 | 20.3667 | 52.268 | 250.054
aflow:dabbab28e3d6abc7 | Ge1I3Rb1 | 42.1307 | 4.24702 | 10.2275 | 25.9299 | 142.152
aflow:dc7d070883ef2e40 | Cd1Cl3Cs1 | 29.9751 | 3.89636 | 14.5437 | 37.6499 | 198.87
aflow:dd18d74ff992ddea | Ag2Br2 | 24.8182 | 6.28176 | 10.9116 | 29.9099 | 141.96
aflow:ddee48f6f9bf413e | Br8Li6Mg1 | 22.5279 | 3.46529 | 14.8454 | 36.6539 | 257.277
aflow:de1cde6957cb1cee | F2La2S2 | 19.6955 | 5.33867 | 42.978 | 111.352 | 342.885
aflow:de3ba0acd559b509 | F8Pb2Pd2 | 16.3645 | 6.58882 | 20.1502 | 54.72 | 248.928
aflow:de475c47e0998606 | F2Ho2S2 | 16.1387 | 7.40785 | 57.2729 | 146.461 | 357.087
aflow:deb58b05551cb76b | F2Sr1 | 16.7603 | 4.14853 | 26.7947 | 70.8478 | 317.224
aflow:dee45e93103a3db1 | F1K1 | 19.8935 | 2.42471 | 15.9355 | 40.6027 | 288.153
aflow:df9eaef452433268 | Ba2F8Pd2 | 18.2089 | 4.85948 | 16.8141 | 45.6163 | 261.106
aflow:e02e6c6748e87324 | Br1K1 | 37.5827 | 2.62898 | 7.30057 | 18.6241 | 155.772
aflow:e0fc6d7a170c6558 | Cs1I1 | 60.5266 | 3.56393 | 3.6187 | 9.49213 | 82.0159
aflow:e1d89bb6b92962c7 | F3Rb1Yb1 | 18.985 | 5.51914 | 24.8352 | 63.0815 | 256.04
aflow:e27e85b33d3e7c3e | F6Na2Ni2 | 11.6613 | 3.94938 | 29.8301 | 77.5583 | 440.3
aflow:e4bb28a94cfd1260 | Br2La10Sn6 | 32.5102 | 6.41591 | 28.6166 | 72.4584 | 219.013
aflow:e5158f531002e4cc | Ba2F8Ni2 | 15.2733 | 4.92897 | 28.0318 | 72.7311 | 350.172
aflow:e727d39461c4ebc5 | Cd1F3Rb1 | 18.0782 | 4.68218 | 23.6285 | 62.2548 | 270.178
aflow:ea094174f9a73001 | F4Zn2 | 11.2356 | 5.09279 | 44.1201 | 116.197 | 426.162
aflow:ec55fc7f8b21816e | F6V1Zr1 | 17.8037 | 2.98639 | 31.3525 | 82.2701 | 446.848
aflow:f01a8278441fcfdc | F6Hf1V1 | 17.419 | 4.09228 | 32.833 | 85.9858 | 397.146
aflow:f053c344667fc7be | F3Mn1Rb1 | 16.0427 | 4.0865 | 29.9804 | 77.1957 | 340.909
aflow:f15c6282dc3a2ad0 | Al4I2La4 | 29.9947 | 5.07858 | 32.9624 | 80.2402 | 283.012
aflow:f3bfb1c01faa5339 | Cl2La10Sn6 | 31.9299 | 6.27567 | 31.2423 | 78.3058 | 233.044
aflow:f7857324dd27e355 | Cl1Cu1 | 19.9929 | 4.11126 | 12.3674 | 34.1613 | 200.152
aflow:f999245f021a5bc3 | Br1Cs1 | 42.3043 | 4.17662 | 6.69455 | 17.0287 | 116.137
aflow:fdbd47d5f13e4755 | Br4Ca2 | 34.4794 | 3.20889 | 10.3149 | 27.3496 | 182.992
aflow:fdf1ecb52d3d236a | Br6Cs2Mg2 | 34.9015 | 3.77694 | 6.0372 | 15.5133 | 170.168
aflow:fe2a76855ddfd17b | Cu2F6K2 | 14.0454 | 3.77474 | 27.1319 | 69.0434 | 409.306
aflow:feee15cf90b253fe | I6Rb2Sn1 | 46.5516 | 4.16578 | 3.49501 | 9.19825 | 118.009
aflow:ff3e8a3ebb991d74 | Cs1F1 | 25.2669 | 4.99155 | 6.96896 | 19.1192 | 131.031
aflow:ff95cf897a9541ae | Ba2F8Mg2 | 15.3677 | 4.27946 | 29.5919 | 75.4736 | 380.956